## Sheet1
20004.453 | 0.37423 | -0.01933
15829.126 | 0.38249 | -0.00665
12516.703 | 0.38955 | 0.00476
9909.4424 | 0.39588 | 0.01445
7835.48 | 0.40214 | 0.02154
6217.2461 | 0.40979 | 0.02525
4905.291 | 0.41675 | 0.03104
3881.2737 | 0.42224 | 0.03567
3070.9827 | 0.42971 | 0.04017
2430.7778 | 0.43761 | 0.04263
1923.1537 | 0.44428 | 0.0455
1522.4358 | 0.45038 | 0.04861
1203.8446 | 0.4593 | 0.04942
952.86591 | 0.46651 | 0.05344
754.27557 | 0.47557 | 0.05671
596.71857 | 0.48175 | 0.05767
471.96338 | 0.49048 | 0.06131
373.20856 | 0.49972 | 0.06525
295.47278 | 0.50795 | 0.06773
233.87738 | 0.51886 | 0.07171
185.05922 | 0.52707 | 0.07653
146.35823 | 0.53859 | 0.08315
115.77804 | 0.54988 | 0.08655
91.6721 | 0.5612 | 0.09628
72.51701 | 0.57852 | 0.10289
57.36816 | 0.59474 | 0.11022
45.3629 | 0.61259 | 0.11751
35.93134 | 0.63533 | 0.12287
28.40909 | 0.65954 | 0.12505
22.48202 | 0.68399 | 0.12276
17.79613 | 0.70874 | 0.11717
14.06813 | 0.73019 | 0.10654
11.1448 | 0.7486 | 0.09723
8.81772 | 0.76311 | 0.08592
6.97545 | 0.77329 | 0.07587
5.5173 | 0.78133 | 0.06498
4.36941 | 0.7891 | 0.05683
3.45686 | 0.79496 | 0.05163
2.73547 | 0.79815 | 0.04538
2.16054 | 0.80158 | 0.04153
1.70952 | 0.80516 | 0.03878
1.35352 | 0.80809 | 0.03795
1.07079 | 0.8112 | 0.0376
0.84734 | 0.81523 | 0.03836
0.67072 | 0.81741 | 0.04075
0.53067 | 0.82098 | 0.0447
0.41976 | 0.82446 | 0.04859
0.33183 | 0.83029 | 0.05446
0.26261 | 0.83595 | 0.06316
0.20791 | 0.84126 | 0.07402
0.16452 | 0.84661 | 0.08467
0.13007 | 0.85419 | 0.09665
0.10309 | 0.86511 | 0.11072
0.08153 | 0.87881 | 0.12896
0.06443 | 0.89417 | 0.15058
0.05102 | 0.91017 | 0.17178
0.04042 | 0.93625 | 0.19356
0.03192 | 0.96795 | 0.22643
0.02528 | 1.00026 | 0.2681
0.01999 | 1.0293 | 0.31092