## Sheet1
20004.453 | 0.39815 | -0.00553
15829.126 | 0.40662 | 0.00824
12516.703 | 0.41702 | 0.01841
9909.4424 | 0.42477 | 0.02846
7835.48 | 0.43514 | 0.03346
6217.2461 | 0.44399 | 0.03828
4905.291 | 0.45127 | 0.04205
3881.2737 | 0.46024 | 0.04564
3070.9827 | 0.46684 | 0.04882
2430.7778 | 0.47653 | 0.04949
1923.1537 | 0.48587 | 0.05271
1522.4358 | 0.49474 | 0.05592
1203.8446 | 0.50144 | 0.05809
952.86591 | 0.51083 | 0.06102
754.27557 | 0.51928 | 0.06242
596.71857 | 0.52954 | 0.06527
471.96338 | 0.53733 | 0.06824
373.20856 | 0.54709 | 0.07037
295.47278 | 0.55776 | 0.07404
233.87738 | 0.56713 | 0.07808
185.05922 | 0.57893 | 0.08326
146.35823 | 0.59014 | 0.08848
115.77804 | 0.60164 | 0.09278
91.6721 | 0.61355 | 0.09928
72.51701 | 0.62759 | 0.10717
57.36816 | 0.64068 | 0.11547
45.3629 | 0.65688 | 0.12605
35.93134 | 0.67536 | 0.13895
28.40909 | 0.69653 | 0.15355
22.48202 | 0.71886 | 0.16809
17.79613 | 0.75099 | 0.18181
14.06813 | 0.78552 | 0.19364
11.1448 | 0.82317 | 0.20051
8.81772 | 0.86497 | 0.20209
6.97545 | 0.90549 | 0.19407
5.5173 | 0.93999 | 0.18494
4.36941 | 0.97386 | 0.16768
3.45686 | 1.00154 | 0.1527
2.73547 | 1.02127 | 0.13446
2.16054 | 1.03782 | 0.11792
1.70952 | 1.0516 | 0.10398
1.35352 | 1.06105 | 0.09291
1.07079 | 1.06909 | 0.08395
0.84734 | 1.07602 | 0.07736
0.67072 | 1.08221 | 0.07432
0.53067 | 1.08814 | 0.07451
0.41976 | 1.0932 | 0.07661
0.33183 | 1.09862 | 0.07996
0.26261 | 1.10648 | 0.08531
0.20791 | 1.11507 | 0.0948
0.16452 | 1.12336 | 0.10806
0.13007 | 1.13243 | 0.12285
0.10309 | 1.14589 | 0.13759
0.08153 | 1.16492 | 0.15912
0.06443 | 1.18651 | 0.18649
0.05102 | 1.20759 | 0.21904
0.04042 | 1.22947 | 0.24728
0.03192 | 1.26239 | 0.2747
0.02528 | 1.30606 | 0.30786
0.01999 | 1.35358 | 0.35213