## Sheet1
20004.453 | 0.47082 | -0.01034
15829.126 | 0.47621 | 0.00332
12516.703 | 0.48514 | 0.01415
9909.4424 | 0.49231 | 0.02308
7835.48 | 0.50217 | 0.03107
6217.2461 | 0.50949 | 0.03752
4905.291 | 0.51804 | 0.04354
3881.2737 | 0.52756 | 0.04939
3070.9827 | 0.53616 | 0.05482
2430.7778 | 0.5448 | 0.0584
1923.1537 | 0.55433 | 0.06281
1522.4358 | 0.56377 | 0.0654
1203.8446 | 0.57496 | 0.07211
952.86591 | 0.58551 | 0.07381
754.27557 | 0.59726 | 0.07906
596.71857 | 0.60949 | 0.0813
471.96338 | 0.62237 | 0.08708
373.20856 | 0.63432 | 0.09045
295.47278 | 0.64666 | 0.09457
233.87738 | 0.66228 | 0.09946
185.05922 | 0.67535 | 0.10241
146.35823 | 0.69101 | 0.10771
115.77804 | 0.70568 | 0.11505
91.6721 | 0.72157 | 0.12026
72.51701 | 0.73788 | 0.12936
57.36816 | 0.75498 | 0.13797
45.3629 | 0.77277 | 0.14695
35.93134 | 0.79587 | 0.15877
28.40909 | 0.81935 | 0.17376
22.48202 | 0.84745 | 0.18828
17.79613 | 0.88235 | 0.20072
14.06813 | 0.92022 | 0.21167
11.1448 | 0.96106 | 0.21505
8.81772 | 1.0052 | 0.21463
6.97545 | 1.04749 | 0.20642
5.5173 | 1.0816 | 0.19387
4.36941 | 1.11896 | 0.17613
3.45686 | 1.14536 | 0.1588
2.73547 | 1.16611 | 0.13883
2.16054 | 1.18394 | 0.12154
1.70952 | 1.19754 | 0.10648
1.35352 | 1.2072 | 0.09435
1.07079 | 1.21533 | 0.08343
0.84734 | 1.22206 | 0.07637
0.67072 | 1.22861 | 0.07238
0.53067 | 1.23354 | 0.07126
0.41976 | 1.23771 | 0.07264
0.33183 | 1.24186 | 0.07508
0.26261 | 1.24766 | 0.07951
0.20791 | 1.25454 | 0.08692
0.16452 | 1.26202 | 0.09808
0.13007 | 1.27058 | 0.11032
0.10309 | 1.28425 | 0.12544
0.08153 | 1.30373 | 0.14734
0.06443 | 1.32328 | 0.17763
0.05102 | 1.34017 | 0.21251
0.04042 | 1.3568 | 0.2436
0.03192 | 1.3836 | 0.27183
0.02528 | 1.42179 | 0.30383
0.01999 | 1.46491 | 0.34136