## Sheet1
20004.453 | 0.46946 | -0.00922
15829.126 | 0.47656 | 0.00322
12516.703 | 0.48585 | 0.0158
9909.4424 | 0.4933 | 0.0246
7835.48 | 0.50015 | 0.03226
6217.2461 | 0.50987 | 0.03915
4905.291 | 0.51865 | 0.04485
3881.2737 | 0.52808 | 0.04999
3070.9827 | 0.53686 | 0.05284
2430.7778 | 0.54537 | 0.05929
1923.1537 | 0.55585 | 0.06328
1522.4358 | 0.56546 | 0.06791
1203.8446 | 0.57619 | 0.07111
952.86591 | 0.58746 | 0.07669
754.27557 | 0.5986 | 0.0792
596.71857 | 0.61146 | 0.08349
471.96338 | 0.62359 | 0.08664
373.20856 | 0.63784 | 0.09133
295.47278 | 0.65146 | 0.09535
233.87738 | 0.66475 | 0.09816
185.05922 | 0.67875 | 0.10467
146.35823 | 0.69298 | 0.109
115.77804 | 0.70928 | 0.11169
91.6721 | 0.72401 | 0.11988
72.51701 | 0.74267 | 0.12649
57.36816 | 0.76197 | 0.13689
45.3629 | 0.77921 | 0.14597
35.93134 | 0.79777 | 0.15576
28.40909 | 0.82573 | 0.1674
22.48202 | 0.85468 | 0.17761
17.79613 | 0.88297 | 0.1893
14.06813 | 0.92585 | 0.20601
11.1448 | 0.9603 | 0.19329
8.81772 | 1.01217 | 0.20103
6.97545 | 1.03272 | 0.19468
5.5173 | 1.05976 | 0.16293
4.36941 | 1.10419 | 0.13452
3.45686 | 1.14665 | 0.13064
2.73547 | 1.1587 | 0.13944
2.16054 | 1.14448 | 0.13568
1.70952 | 1.12403 | 0.10956
1.35352 | 1.11921 | 0.0627
1.07079 | 1.14222 | 0.01542
0.84734 | 1.19299 | -0.00835
0.67072 | 1.24539 | 0.00133
0.53067 | 1.28468 | 0.05824
0.41976 | 1.27287 | 0.13679
0.33183 | 1.20535 | 0.19751
0.26261 | 1.1063 | 0.20165
0.20791 | 1.02235 | 0.1379
0.16452 | 0.99881 | 0.02737
0.13007 | 1.05907 | -0.0814
0.10309 | 1.19265 | -0.13704
0.08153 | 1.36557 | -0.09781
0.06443 | 1.50613 | 0.03364
0.05102 | 1.56058 | 0.27396
0.04042 | 1.45187 | 0.49834
0.03192 | 1.23789 | 0.59776
0.02528 | 1.04328 | 0.51157
0.01999 | 0.96898 | 0.30989