## Sheet1
20004.453 | 0.47093 | -0.00992
15829.126 | 0.48025 | 0.00246
12516.703 | 0.48775 | 0.01535
9909.4424 | 0.49544 | 0.02458
7835.48 | 0.50517 | 0.03174
6217.2461 | 0.51316 | 0.03974
4905.291 | 0.52078 | 0.04469
3881.2737 | 0.53005 | 0.04919
3070.9827 | 0.53969 | 0.05493
2430.7778 | 0.54752 | 0.05874
1923.1537 | 0.5566 | 0.06387
1522.4358 | 0.56751 | 0.06704
1203.8446 | 0.57806 | 0.07052
952.86591 | 0.58923 | 0.07544
754.27557 | 0.60048 | 0.07847
596.71857 | 0.61409 | 0.0845
471.96338 | 0.62528 | 0.08672
373.20856 | 0.64064 | 0.09155
295.47278 | 0.65297 | 0.09537
233.87738 | 0.66769 | 0.10054
185.05922 | 0.68204 | 0.10426
146.35823 | 0.69468 | 0.10831
115.77804 | 0.71286 | 0.11417
91.6721 | 0.72565 | 0.12108
72.51701 | 0.74378 | 0.12837
57.36816 | 0.76203 | 0.13335
45.3629 | 0.78007 | 0.14379
35.93134 | 0.79996 | 0.159
28.40909 | 0.82472 | 0.16721
22.48202 | 0.85165 | 0.18027
17.79613 | 0.88648 | 0.19498
14.06813 | 0.93073 | 0.19425
11.1448 | 0.95971 | 0.20106
8.81772 | 1.00681 | 0.18261
6.97545 | 1.05213 | 0.18462
5.5173 | 1.06604 | 0.17954
4.36941 | 1.08062 | 0.14987
3.45686 | 1.11095 | 0.11277
2.73547 | 1.15219 | 0.09318
2.16054 | 1.18181 | 0.09808
1.70952 | 1.18619 | 0.11597
1.35352 | 1.16288 | 0.12554
1.07079 | 1.12643 | 0.10863
0.84734 | 1.10293 | 0.0645
0.67072 | 1.10726 | 0.01295
0.53067 | 1.15274 | -0.03589
0.41976 | 1.22754 | -0.04404
0.33183 | 1.30115 | 0.00572
0.26261 | 1.32812 | 0.10267
0.20791 | 1.28693 | 0.2081
0.16452 | 1.18151 | 0.27327
0.13007 | 1.05304 | 0.25916
0.10309 | 0.9575 | 0.16427
0.08153 | 0.94294 | 0.0179
0.06443 | 1.0201 | -0.10994
0.05102 | 1.22303 | -0.18873
0.04042 | 1.47122 | -0.10785
0.03192 | 1.63866 | 0.11291
0.02528 | 1.63687 | 0.37033
0.01999 | 1.48639 | 0.54746