## Sheet1
20004.453 | 0.45001 | -0.02333
15829.126 | 0.4544 | -0.0062
12516.703 | 0.46249 | 0.00573
9909.4424 | 0.46891 | 0.01714
7835.48 | 0.47561 | 0.02374
6217.2461 | 0.48223 | 0.03029
4905.291 | 0.4896 | 0.03808
3881.2737 | 0.49776 | 0.04192
3070.9827 | 0.50548 | 0.04637
2430.7778 | 0.51399 | 0.05179
1923.1537 | 0.52381 | 0.05737
1522.4358 | 0.53271 | 0.06215
1203.8446 | 0.54214 | 0.0647
952.86591 | 0.55316 | 0.06801
754.27557 | 0.56236 | 0.07361
596.71857 | 0.57409 | 0.07553
471.96338 | 0.58562 | 0.08084
373.20856 | 0.59753 | 0.085
295.47278 | 0.6111 | 0.08723
233.87738 | 0.62274 | 0.09168
185.05922 | 0.63595 | 0.0957
146.35823 | 0.65053 | 0.10224
115.77804 | 0.66457 | 0.10643
91.6721 | 0.68076 | 0.11406
72.51701 | 0.69838 | 0.11973
57.36816 | 0.71765 | 0.12845
45.3629 | 0.74154 | 0.13515
35.93134 | 0.76674 | 0.13809
28.40909 | 0.79431 | 0.13926
22.48202 | 0.82131 | 0.13899
17.79613 | 0.84746 | 0.13236
14.06813 | 0.86982 | 0.12312
11.1448 | 0.89214 | 0.11021
8.81772 | 0.90911 | 0.10032
6.97545 | 0.92002 | 0.08749
5.5173 | 0.93136 | 0.07541
4.36941 | 0.93918 | 0.06509
3.45686 | 0.94768 | 0.05917
2.73547 | 0.95249 | 0.05684
2.16054 | 0.95466 | 0.05331
1.70952 | 0.95575 | 0.0484
1.35352 | 0.95835 | 0.04397
1.07079 | 0.96434 | 0.03916
0.84734 | 0.97339 | 0.03798
0.67072 | 0.98241 | 0.04134
0.53067 | 0.99143 | 0.05133
0.41976 | 0.99488 | 0.06527
0.33183 | 0.99165 | 0.07835
0.26261 | 0.98612 | 0.08476
0.20791 | 0.98403 | 0.08623
0.16452 | 0.99036 | 0.08485
0.13007 | 1.0057 | 0.08652
0.10309 | 1.03034 | 0.09435
0.08153 | 1.06085 | 0.11441
0.06443 | 1.08918 | 0.1481
0.05102 | 1.11269 | 0.19613
0.04042 | 1.12053 | 0.24681
0.03192 | 1.12059 | 0.2859
0.02528 | 1.1278 | 0.30928
0.01999 | 1.15434 | 0.32595