## Sheet1
20004.453 | 0.39843 | -0.00643
15829.126 | 0.40771 | 0.00837
12516.703 | 0.41701 | 0.01826
9909.4424 | 0.42455 | 0.02614
7835.48 | 0.43501 | 0.03221
6217.2461 | 0.44393 | 0.03781
4905.291 | 0.45121 | 0.04226
3881.2737 | 0.46047 | 0.04548
3070.9827 | 0.46845 | 0.04823
2430.7778 | 0.47682 | 0.05085
1923.1537 | 0.48334 | 0.0532
1522.4358 | 0.49374 | 0.05619
1203.8446 | 0.5018 | 0.05862
952.86591 | 0.51003 | 0.06054
754.27557 | 0.51876 | 0.06415
596.71857 | 0.52815 | 0.0647
471.96338 | 0.53894 | 0.06755
373.20856 | 0.54757 | 0.07098
295.47278 | 0.55721 | 0.07474
233.87738 | 0.56696 | 0.07797
185.05922 | 0.5778 | 0.0829
146.35823 | 0.58837 | 0.08763
115.77804 | 0.60142 | 0.09272
91.6721 | 0.61288 | 0.09954
72.51701 | 0.62626 | 0.10837
57.36816 | 0.64038 | 0.1157
45.3629 | 0.65662 | 0.12755
35.93134 | 0.67335 | 0.13952
28.40909 | 0.69511 | 0.15343
22.48202 | 0.72056 | 0.16767
17.79613 | 0.74916 | 0.18187
14.06813 | 0.78481 | 0.19093
11.1448 | 0.82267 | 0.19917
8.81772 | 0.86248 | 0.2008
6.97545 | 0.9023 | 0.19302
5.5173 | 0.93857 | 0.18438
4.36941 | 0.97159 | 0.16775
3.45686 | 0.99831 | 0.15297
2.73547 | 1.01784 | 0.13398
2.16054 | 1.03635 | 0.11806
1.70952 | 1.04938 | 0.10459
1.35352 | 1.05871 | 0.09367
1.07079 | 1.06679 | 0.08462
0.84734 | 1.07316 | 0.07909
0.67072 | 1.0791 | 0.07563
0.53067 | 1.08537 | 0.07537
0.41976 | 1.09063 | 0.07664
0.33183 | 1.09649 | 0.08079
0.26261 | 1.1052 | 0.08705
0.20791 | 1.11461 | 0.09823
0.16452 | 1.12275 | 0.11336
0.13007 | 1.13117 | 0.12896
0.10309 | 1.14265 | 0.14442
0.08153 | 1.16032 | 0.16324
0.06443 | 1.18193 | 0.18831
0.05102 | 1.20322 | 0.21733
0.04042 | 1.22846 | 0.24492
0.03192 | 1.26662 | 0.27558
0.02528 | 1.31306 | 0.31738
0.01999 | 1.36028 | 0.36851