## Sheet1
20004.453 | 0.39663 | -0.00609
15829.126 | 0.40816 | 0.00868
12516.703 | 0.41753 | 0.01897
9909.4424 | 0.4243 | 0.02636
7835.48 | 0.43305 | 0.03319
6217.2461 | 0.44094 | 0.0377
4905.291 | 0.44976 | 0.04014
3881.2737 | 0.45734 | 0.04535
3070.9827 | 0.46582 | 0.0475
2430.7778 | 0.47709 | 0.05048
1923.1537 | 0.48416 | 0.05395
1522.4358 | 0.49391 | 0.05626
1203.8446 | 0.50284 | 0.05946
952.86591 | 0.5123 | 0.06122
754.27557 | 0.5206 | 0.06386
596.71857 | 0.52842 | 0.06637
471.96338 | 0.53861 | 0.06848
373.20856 | 0.54913 | 0.07028
295.47278 | 0.55938 | 0.07524
233.87738 | 0.56821 | 0.07916
185.05922 | 0.57951 | 0.08142
146.35823 | 0.58811 | 0.08815
115.77804 | 0.60046 | 0.09231
91.6721 | 0.61167 | 0.09875
72.51701 | 0.62401 | 0.10423
57.36816 | 0.64227 | 0.11258
45.3629 | 0.6567 | 0.12239
35.93134 | 0.67272 | 0.13649
28.40909 | 0.69424 | 0.14762
22.48202 | 0.71728 | 0.15992
17.79613 | 0.74754 | 0.17389
14.06813 | 0.78845 | 0.17882
11.1448 | 0.81317 | 0.18154
8.81772 | 0.86027 | 0.16996
6.97545 | 0.89986 | 0.17236
5.5173 | 0.91372 | 0.16456
4.36941 | 0.93283 | 0.13656
3.45686 | 0.96156 | 0.10674
2.73547 | 0.99617 | 0.09191
2.16054 | 1.01835 | 0.09706
1.70952 | 1.01711 | 0.10679
1.35352 | 0.99723 | 0.1049
1.07079 | 0.97475 | 0.08407
0.84734 | 0.9663 | 0.04733
0.67072 | 0.97903 | 0.01254
0.53067 | 1.01745 | -0.01134
0.41976 | 1.06642 | -0.00361
0.33183 | 1.10275 | 0.03771
0.26261 | 1.1056 | 0.09817
0.20791 | 1.06925 | 0.15399
0.16452 | 1.00261 | 0.18034
0.13007 | 0.93003 | 0.16151
0.10309 | 0.88307 | 0.09622
0.08153 | 0.89589 | 0.00026
0.06443 | 0.97135 | -0.08089
0.05102 | 1.15183 | -0.1162
0.04042 | 1.37232 | -0.02091
0.03192 | 1.54023 | 0.2349
0.02528 | 1.54151 | 0.5977
0.01999 | 1.28742 | 0.91726