## Sheet1
20004.453 | 0.38211 | -0.01353
15829.126 | 0.38542 | 0.00025
12516.703 | 0.39545 | 0.01019
9909.4424 | 0.40192 | 0.01958
7835.48 | 0.41041 | 0.02659
6217.2461 | 0.41889 | 0.03095
4905.291 | 0.42545 | 0.03638
3881.2737 | 0.43342 | 0.03768
3070.9827 | 0.44107 | 0.04237
2430.7778 | 0.44881 | 0.04449
1923.1537 | 0.45656 | 0.04808
1522.4358 | 0.46235 | 0.04982
1203.8446 | 0.47036 | 0.05391
952.86591 | 0.4781 | 0.05501
754.27557 | 0.48743 | 0.05693
596.71857 | 0.49399 | 0.05866
471.96338 | 0.50364 | 0.06193
373.20856 | 0.51219 | 0.06482
295.47278 | 0.52231 | 0.06883
233.87738 | 0.53144 | 0.07195
185.05922 | 0.54032 | 0.07535
146.35823 | 0.55177 | 0.08134
115.77804 | 0.56368 | 0.08806
91.6721 | 0.57561 | 0.09544
72.51701 | 0.59167 | 0.10061
57.36816 | 0.61043 | 0.10804
45.3629 | 0.62965 | 0.11425
35.93134 | 0.65191 | 0.11716
28.40909 | 0.67435 | 0.11536
22.48202 | 0.69764 | 0.11328
17.79613 | 0.71797 | 0.10681
14.06813 | 0.73862 | 0.09742
11.1448 | 0.75209 | 0.08742
8.81772 | 0.76645 | 0.07675
6.97545 | 0.77422 | 0.06875
5.5173 | 0.77761 | 0.05938
4.36941 | 0.78543 | 0.05015
3.45686 | 0.79215 | 0.04286
2.73547 | 0.80003 | 0.04186
2.16054 | 0.80297 | 0.04458
1.70952 | 0.80123 | 0.04572
1.35352 | 0.79849 | 0.04253
1.07079 | 0.79852 | 0.03639
0.84734 | 0.8044 | 0.02852
0.67072 | 0.81639 | 0.02454
0.53067 | 0.83543 | 0.02788
0.41976 | 0.85549 | 0.04566
0.33183 | 0.86409 | 0.07655
0.26261 | 0.85448 | 0.11037
0.20791 | 0.82651 | 0.13236
0.16452 | 0.78949 | 0.12888
0.13007 | 0.76453 | 0.09385
0.10309 | 0.77664 | 0.03744
0.08153 | 0.84308 | -0.01886
0.06443 | 0.95638 | -0.03543
0.05102 | 1.13062 | 0.0316
0.04042 | 1.26876 | 0.22225
0.03192 | 1.2827 | 0.51099
0.02528 | 1.10339 | 0.79822
0.01999 | 0.72545 | 0.9271