## Sheet1
20004.453 | 0.37909 | -0.01464
15829.126 | 0.38682 | -0.00155
12516.703 | 0.39496 | 0.01131
9909.4424 | 0.4016 | 0.01814
7835.48 | 0.40992 | 0.02469
6217.2461 | 0.41699 | 0.03026
4905.291 | 0.42562 | 0.0344
3881.2737 | 0.43073 | 0.03866
3070.9827 | 0.43845 | 0.04219
2430.7778 | 0.44764 | 0.04494
1923.1537 | 0.45438 | 0.04764
1522.4358 | 0.46062 | 0.04841
1203.8446 | 0.46982 | 0.05112
952.86591 | 0.47647 | 0.05288
754.27557 | 0.48533 | 0.05655
596.71857 | 0.49332 | 0.05896
471.96338 | 0.50204 | 0.06106
373.20856 | 0.51015 | 0.06507
295.47278 | 0.52041 | 0.06864
233.87738 | 0.52932 | 0.07196
185.05922 | 0.53887 | 0.07585
146.35823 | 0.55122 | 0.08136
115.77804 | 0.56351 | 0.08793
91.6721 | 0.57448 | 0.09366
72.51701 | 0.58978 | 0.1013
57.36816 | 0.60775 | 0.10667
45.3629 | 0.62857 | 0.1128
35.93134 | 0.64962 | 0.11588
28.40909 | 0.67291 | 0.11439
22.48202 | 0.69359 | 0.11065
17.79613 | 0.71593 | 0.10437
14.06813 | 0.73564 | 0.09392
11.1448 | 0.74861 | 0.08487
8.81772 | 0.76144 | 0.07395
6.97545 | 0.77192 | 0.06616
5.5173 | 0.77531 | 0.05902
4.36941 | 0.78016 | 0.05006
3.45686 | 0.78516 | 0.04254
2.73547 | 0.79312 | 0.03826
2.16054 | 0.79961 | 0.03947
1.70952 | 0.80157 | 0.0436
1.35352 | 0.79868 | 0.04609
1.07079 | 0.79397 | 0.04402
0.84734 | 0.7937 | 0.03693
0.67072 | 0.79862 | 0.02922
0.53067 | 0.81371 | 0.02306
0.41976 | 0.83792 | 0.02734
0.33183 | 0.8624 | 0.04899
0.26261 | 0.87471 | 0.08753
0.20791 | 0.86336 | 0.13007
0.16452 | 0.82672 | 0.15933
0.13007 | 0.77791 | 0.15689
0.10309 | 0.74318 | 0.11481
0.08153 | 0.75005 | 0.0411
0.06443 | 0.81751 | -0.02925
0.05102 | 0.98154 | -0.0698
0.04042 | 1.199 | 0.00511
0.03192 | 1.38369 | 0.23852
0.02528 | 1.41943 | 0.60672
0.01999 | 1.19971 | 0.98435