## Sheet1
20004.453 | 0.37928 | -0.01368
15829.126 | 0.38526 | -0.00028
12516.703 | 0.39571 | 0.01006
9909.4424 | 0.40142 | 0.01893
7835.48 | 0.40966 | 0.02581
6217.2461 | 0.41546 | 0.03138
4905.291 | 0.42403 | 0.03605
3881.2737 | 0.43022 | 0.03766
3070.9827 | 0.43752 | 0.04022
2430.7778 | 0.44539 | 0.04499
1923.1537 | 0.45315 | 0.0463
1522.4358 | 0.46064 | 0.04914
1203.8446 | 0.46957 | 0.05143
952.86591 | 0.4775 | 0.0533
754.27557 | 0.48542 | 0.05518
596.71857 | 0.49276 | 0.05811
471.96338 | 0.50053 | 0.06166
373.20856 | 0.50965 | 0.06337
295.47278 | 0.51905 | 0.06799
233.87738 | 0.52906 | 0.07173
185.05922 | 0.53748 | 0.07727
146.35823 | 0.54827 | 0.08281
115.77804 | 0.56055 | 0.08747
91.6721 | 0.57403 | 0.0955
72.51701 | 0.59056 | 0.10165
57.36816 | 0.6086 | 0.1084
45.3629 | 0.62761 | 0.11239
35.93134 | 0.64985 | 0.11524
28.40909 | 0.67149 | 0.1148
22.48202 | 0.69546 | 0.10998
17.79613 | 0.71505 | 0.10349
14.06813 | 0.73636 | 0.09477
11.1448 | 0.74634 | 0.08397
8.81772 | 0.75916 | 0.07319
6.97545 | 0.7694 | 0.06747
5.5173 | 0.77396 | 0.05802
4.36941 | 0.77971 | 0.04816
3.45686 | 0.78536 | 0.04197
2.73547 | 0.79471 | 0.04025
2.16054 | 0.79711 | 0.04247
1.70952 | 0.79655 | 0.04557
1.35352 | 0.79305 | 0.04416
1.07079 | 0.79162 | 0.03845
0.84734 | 0.79537 | 0.03064
0.67072 | 0.80472 | 0.02486
0.53067 | 0.82338 | 0.02444
0.41976 | 0.84584 | 0.03831
0.33183 | 0.86087 | 0.06792
0.26261 | 0.85805 | 0.10508
0.20791 | 0.83322 | 0.13454
0.16452 | 0.79376 | 0.14112
0.13007 | 0.75903 | 0.11495
0.10309 | 0.75465 | 0.05973
0.08153 | 0.80311 | -0.00666
0.06443 | 0.90709 | -0.04456
0.05102 | 1.08373 | -0.01268
0.04042 | 1.25625 | 0.14519
0.03192 | 1.33044 | 0.43245
0.02528 | 1.21306 | 0.76085
0.01999 | 0.86603 | 0.98057