## Sheet1
20004.453 | 0.37509 | -0.02106
15829.126 | 0.38327 | -0.00624
12516.703 | 0.39087 | 0.00506
9909.4424 | 0.39651 | 0.01262
7835.48 | 0.40187 | 0.02116
6217.2461 | 0.41106 | 0.02851
4905.291 | 0.41778 | 0.03277
3881.2737 | 0.42375 | 0.03658
3070.9827 | 0.43153 | 0.03877
2430.7778 | 0.43841 | 0.04252
1923.1537 | 0.44619 | 0.04455
1522.4358 | 0.45255 | 0.04733
1203.8446 | 0.46075 | 0.05022
952.86591 | 0.46823 | 0.05183
754.27557 | 0.47702 | 0.05508
596.71857 | 0.48407 | 0.05712
471.96338 | 0.49284 | 0.06127
373.20856 | 0.50099 | 0.06322
295.47278 | 0.50965 | 0.06824
233.87738 | 0.51982 | 0.07253
185.05922 | 0.529 | 0.07641
146.35823 | 0.54024 | 0.08084
115.77804 | 0.55131 | 0.08642
91.6721 | 0.56598 | 0.09451
72.51701 | 0.57842 | 0.10286
57.36816 | 0.5982 | 0.10983
45.3629 | 0.61767 | 0.11795
35.93134 | 0.63808 | 0.1213
28.40909 | 0.664 | 0.12324
22.48202 | 0.68922 | 0.12194
17.79613 | 0.71237 | 0.11486
14.06813 | 0.73119 | 0.10628
11.1448 | 0.75054 | 0.09398
8.81772 | 0.76347 | 0.08402
6.97545 | 0.77276 | 0.0739
5.5173 | 0.78148 | 0.06314
4.36941 | 0.79063 | 0.05484
3.45686 | 0.79571 | 0.05105
2.73547 | 0.798 | 0.04826
2.16054 | 0.79951 | 0.04284
1.70952 | 0.80164 | 0.03825
1.35352 | 0.80521 | 0.03435
1.07079 | 0.81208 | 0.03249
0.84734 | 0.81974 | 0.03495
0.67072 | 0.82612 | 0.0414
0.53067 | 0.82924 | 0.05198
0.41976 | 0.82692 | 0.06216
0.33183 | 0.82306 | 0.06777
0.26261 | 0.82151 | 0.06913
0.20791 | 0.82622 | 0.06939
0.16452 | 0.83774 | 0.07132
0.13007 | 0.85665 | 0.07933
0.10309 | 0.88019 | 0.09586
0.08153 | 0.90512 | 0.12488
0.06443 | 0.92325 | 0.16132
0.05102 | 0.9301 | 0.20398
0.04042 | 0.93024 | 0.23459
0.03192 | 0.93641 | 0.25441
0.02528 | 0.95578 | 0.26796
0.01999 | 0.99139 | 0.28363