## Sheet1
20004.453 | 0.37433 | -0.02071
15829.126 | 0.38109 | -0.00643
12516.703 | 0.3888 | 0.00562
9909.4424 | 0.39607 | 0.0136
7835.48 | 0.40291 | 0.02059
6217.2461 | 0.4096 | 0.02801
4905.291 | 0.41725 | 0.03151
3881.2737 | 0.42278 | 0.03692
3070.9827 | 0.43054 | 0.03887
2430.7778 | 0.43619 | 0.0419
1923.1537 | 0.44453 | 0.04569
1522.4358 | 0.45347 | 0.04795
1203.8446 | 0.46102 | 0.05057
952.86591 | 0.46773 | 0.05387
754.27557 | 0.4745 | 0.05487
596.71857 | 0.48204 | 0.0585
471.96338 | 0.49161 | 0.06061
373.20856 | 0.49984 | 0.06389
295.47278 | 0.50957 | 0.06734
233.87738 | 0.51861 | 0.07245
185.05922 | 0.52766 | 0.07644
146.35823 | 0.53879 | 0.08063
115.77804 | 0.55057 | 0.08822
91.6721 | 0.56425 | 0.09322
72.51701 | 0.57889 | 0.10284
57.36816 | 0.59636 | 0.11024
45.3629 | 0.61676 | 0.11591
35.93134 | 0.63822 | 0.12021
28.40909 | 0.66343 | 0.12175
22.48202 | 0.68761 | 0.12033
17.79613 | 0.7102 | 0.11395
14.06813 | 0.7311 | 0.10468
11.1448 | 0.74719 | 0.09483
8.81772 | 0.76119 | 0.08377
6.97545 | 0.76939 | 0.07303
5.5173 | 0.77802 | 0.06286
4.36941 | 0.78625 | 0.05391
3.45686 | 0.79222 | 0.04887
2.73547 | 0.79653 | 0.0469
2.16054 | 0.7979 | 0.04365
1.70952 | 0.79896 | 0.04055
1.35352 | 0.8007 | 0.03648
1.07079 | 0.80545 | 0.03348
0.84734 | 0.81248 | 0.03304
0.67072 | 0.82026 | 0.03647
0.53067 | 0.82815 | 0.04544
0.41976 | 0.83068 | 0.05838
0.33183 | 0.8277 | 0.06947
0.26261 | 0.82339 | 0.07622
0.20791 | 0.82315 | 0.07796
0.16452 | 0.82957 | 0.0791
0.13007 | 0.84317 | 0.08278
0.10309 | 0.86397 | 0.09233
0.08153 | 0.89141 | 0.1119
0.06443 | 0.91774 | 0.14313
0.05102 | 0.93928 | 0.18712
0.04042 | 0.9486 | 0.23189
0.03192 | 0.95093 | 0.26592
0.02528 | 0.95843 | 0.28669
0.01999 | 0.98382 | 0.30134