## Sheet1
20004.453 | 0.37441 | -0.0211
15829.126 | 0.38115 | -0.00649
12516.703 | 0.38708 | 0.0043
9909.4424 | 0.39624 | 0.01382
7835.48 | 0.40033 | 0.02024
6217.2461 | 0.40827 | 0.02525
4905.291 | 0.41354 | 0.0315
3881.2737 | 0.42302 | 0.03611
3070.9827 | 0.42919 | 0.03926
2430.7778 | 0.43616 | 0.04213
1923.1537 | 0.44328 | 0.04557
1522.4358 | 0.4512 | 0.04736
1203.8446 | 0.45838 | 0.0517
952.86591 | 0.46556 | 0.05297
754.27557 | 0.47383 | 0.05629
596.71857 | 0.48156 | 0.05654
471.96338 | 0.48923 | 0.06195
373.20856 | 0.49748 | 0.06315
295.47278 | 0.50886 | 0.06835
233.87738 | 0.51701 | 0.07208
185.05922 | 0.52814 | 0.0758
146.35823 | 0.53828 | 0.08169
115.77804 | 0.54943 | 0.08911
91.6721 | 0.56342 | 0.09451
72.51701 | 0.57755 | 0.10202
57.36816 | 0.59382 | 0.1082
45.3629 | 0.61633 | 0.11522
35.93134 | 0.63824 | 0.12033
28.40909 | 0.66055 | 0.12123
22.48202 | 0.68531 | 0.1188
17.79613 | 0.70677 | 0.11266
14.06813 | 0.72888 | 0.10249
11.1448 | 0.74465 | 0.09252
8.81772 | 0.75788 | 0.08115
6.97545 | 0.77009 | 0.07125
5.5173 | 0.77431 | 0.06134
4.36941 | 0.78133 | 0.05339
3.45686 | 0.78849 | 0.04602
2.73547 | 0.79481 | 0.04302
2.16054 | 0.79691 | 0.04264
1.70952 | 0.79736 | 0.04246
1.35352 | 0.79698 | 0.04065
1.07079 | 0.79852 | 0.0372
0.84734 | 0.80142 | 0.03445
0.67072 | 0.80864 | 0.03377
0.53067 | 0.81811 | 0.03657
0.41976 | 0.82901 | 0.04578
0.33183 | 0.83529 | 0.06096
0.26261 | 0.83498 | 0.07755
0.20791 | 0.83082 | 0.09013
0.16452 | 0.8277 | 0.09661
0.13007 | 0.83085 | 0.09957
0.10309 | 0.84259 | 0.10308
0.08153 | 0.86323 | 0.11133
0.06443 | 0.89014 | 0.12852
0.05102 | 0.92537 | 0.15397
0.04042 | 0.96167 | 0.19662
0.03192 | 0.98505 | 0.25127
0.02528 | 0.99291 | 0.30017
0.01999 | 1.00006 | 0.33444