## Sheet1
20004.453 | 0.37307 | -0.02105
15829.126 | 0.38101 | -0.00702
12516.703 | 0.38769 | 0.00459
9909.4424 | 0.39617 | 0.01288
7835.48 | 0.40143 | 0.02067
6217.2461 | 0.40761 | 0.0252
4905.291 | 0.41429 | 0.03176
3881.2737 | 0.4199 | 0.0363
3070.9827 | 0.42875 | 0.03887
2430.7778 | 0.43529 | 0.04331
1923.1537 | 0.44269 | 0.04459
1522.4358 | 0.4504 | 0.04714
1203.8446 | 0.45708 | 0.05053
952.86591 | 0.4659 | 0.05214
754.27557 | 0.47241 | 0.0547
596.71857 | 0.48 | 0.05742
471.96338 | 0.48755 | 0.06183
373.20856 | 0.49594 | 0.06345
295.47278 | 0.50599 | 0.06823
233.87738 | 0.51422 | 0.07178
185.05922 | 0.52188 | 0.07566
146.35823 | 0.53502 | 0.08044
115.77804 | 0.54689 | 0.08879
91.6721 | 0.55845 | 0.09291
72.51701 | 0.57398 | 0.10163
57.36816 | 0.59119 | 0.11012
45.3629 | 0.61032 | 0.11684
35.93134 | 0.63404 | 0.12195
28.40909 | 0.65671 | 0.12307
22.48202 | 0.68228 | 0.11896
17.79613 | 0.70629 | 0.11367
14.06813 | 0.72558 | 0.1046
11.1448 | 0.74205 | 0.09502
8.81772 | 0.75752 | 0.08394
6.97545 | 0.76807 | 0.07162
5.5173 | 0.77619 | 0.06329
4.36941 | 0.78216 | 0.05553
3.45686 | 0.78709 | 0.04914
2.73547 | 0.7927 | 0.04434
2.16054 | 0.79602 | 0.04096
1.70952 | 0.7988 | 0.03847
1.35352 | 0.80138 | 0.03718
1.07079 | 0.8051 | 0.03686
0.84734 | 0.80784 | 0.03834
0.67072 | 0.81045 | 0.04128
0.53067 | 0.81298 | 0.04398
0.41976 | 0.81746 | 0.04837
0.33183 | 0.82296 | 0.05448
0.26261 | 0.82757 | 0.0625
0.20791 | 0.83285 | 0.07068
0.16452 | 0.84128 | 0.08065
0.13007 | 0.85169 | 0.09449
0.10309 | 0.86284 | 0.11272
0.08153 | 0.87247 | 0.13302
0.06443 | 0.88473 | 0.15473
0.05102 | 0.9003 | 0.17378
0.04042 | 0.92303 | 0.19747
0.03192 | 0.94938 | 0.22721
0.02528 | 0.9777 | 0.25685
0.01999 | 1.01533 | 0.28641