## Sheet1
20004.453 | 0.39587 | -0.00588
15829.126 | 0.40539 | 0.00693
12516.703 | 0.41561 | 0.01777
9909.4424 | 0.42347 | 0.02624
7835.48 | 0.43348 | 0.03177
6217.2461 | 0.44228 | 0.03638
4905.291 | 0.45064 | 0.04163
3881.2737 | 0.45826 | 0.0454
3070.9827 | 0.46676 | 0.0467
2430.7778 | 0.47394 | 0.04969
1923.1537 | 0.48339 | 0.05456
1522.4358 | 0.49079 | 0.05541
1203.8446 | 0.49993 | 0.05839
952.86591 | 0.50892 | 0.05957
754.27557 | 0.51839 | 0.06249
596.71857 | 0.52609 | 0.06517
471.96338 | 0.5362 | 0.06829
373.20856 | 0.54478 | 0.07084
295.47278 | 0.55586 | 0.07471
233.87738 | 0.56716 | 0.07923
185.05922 | 0.57589 | 0.08328
146.35823 | 0.58673 | 0.08729
115.77804 | 0.59881 | 0.09226
91.6721 | 0.61098 | 0.09951
72.51701 | 0.62392 | 0.10687
57.36816 | 0.63837 | 0.11618
45.3629 | 0.6534 | 0.12672
35.93134 | 0.67273 | 0.13809
28.40909 | 0.69289 | 0.15213
22.48202 | 0.71767 | 0.16714
17.79613 | 0.74777 | 0.18146
14.06813 | 0.78475 | 0.19118
11.1448 | 0.82352 | 0.19666
8.81772 | 0.86315 | 0.1974
6.97545 | 0.90452 | 0.19239
5.5173 | 0.93829 | 0.17965
4.36941 | 0.96926 | 0.16699
3.45686 | 0.99475 | 0.1481
2.73547 | 1.01733 | 0.13117
2.16054 | 1.03359 | 0.11582
1.70952 | 1.04542 | 0.10191
1.35352 | 1.05471 | 0.09085
1.07079 | 1.06237 | 0.08289
0.84734 | 1.06928 | 0.07695
0.67072 | 1.07539 | 0.07438
0.53067 | 1.07999 | 0.07309
0.41976 | 1.08633 | 0.07409
0.33183 | 1.09305 | 0.07901
0.26261 | 1.09959 | 0.08702
0.20791 | 1.10582 | 0.09652
0.16452 | 1.11372 | 0.10687
0.13007 | 1.12604 | 0.12027
0.10309 | 1.14094 | 0.13884
0.08153 | 1.15545 | 0.16241
0.06443 | 1.17241 | 0.18727
0.05102 | 1.19542 | 0.21005
0.04042 | 1.2278 | 0.24061
0.03192 | 1.26422 | 0.28156
0.02528 | 1.29859 | 0.32585
0.01999 | 1.33451 | 0.3626