## Sheet1
20004.453 | 0.48326 | -0.01204
15829.126 | 0.49157 | 0.00091
12516.703 | 0.49929 | 0.01293
9909.4424 | 0.50684 | 0.02428
7835.48 | 0.51512 | 0.03095
6217.2461 | 0.52449 | 0.03809
4905.291 | 0.53171 | 0.04274
3881.2737 | 0.54019 | 0.04921
3070.9827 | 0.54843 | 0.05278
2430.7778 | 0.55874 | 0.0577
1923.1537 | 0.56764 | 0.06143
1522.4358 | 0.57924 | 0.06761
1203.8446 | 0.58816 | 0.06991
952.86591 | 0.60052 | 0.074
754.27557 | 0.61071 | 0.07776
596.71857 | 0.62195 | 0.08191
471.96338 | 0.63587 | 0.08648
373.20856 | 0.64774 | 0.09095
295.47278 | 0.66088 | 0.09544
233.87738 | 0.67544 | 0.09898
185.05922 | 0.68901 | 0.10331
146.35823 | 0.7031 | 0.10857
115.77804 | 0.71902 | 0.11491
91.6721 | 0.73542 | 0.12169
72.51701 | 0.75145 | 0.127
57.36816 | 0.76741 | 0.13662
45.3629 | 0.78863 | 0.14713
35.93134 | 0.80994 | 0.15978
28.40909 | 0.83395 | 0.17146
22.48202 | 0.864 | 0.18599
17.79613 | 0.89582 | 0.19727
14.06813 | 0.93584 | 0.20576
11.1448 | 0.97467 | 0.20963
8.81772 | 1.01594 | 0.20769
6.97545 | 1.05723 | 0.2007
5.5173 | 1.09113 | 0.18367
4.36941 | 1.12258 | 0.16915
3.45686 | 1.14781 | 0.15054
2.73547 | 1.17103 | 0.13214
2.16054 | 1.18667 | 0.11717
1.70952 | 1.19846 | 0.10259
1.35352 | 1.20696 | 0.09009
1.07079 | 1.21451 | 0.08091
0.84734 | 1.22038 | 0.07429
0.67072 | 1.2268 | 0.07035
0.53067 | 1.23124 | 0.06725
0.41976 | 1.23779 | 0.06813
0.33183 | 1.24419 | 0.07289
0.26261 | 1.24929 | 0.08032
0.20791 | 1.25358 | 0.08937
0.16452 | 1.25922 | 0.0985
0.13007 | 1.26902 | 0.11011
0.10309 | 1.28041 | 0.12681
0.08153 | 1.29341 | 0.14714
0.06443 | 1.31063 | 0.16972
0.05102 | 1.33589 | 0.19166
0.04042 | 1.37085 | 0.22517
0.03192 | 1.40511 | 0.2715
0.02528 | 1.43378 | 0.31808
0.01999 | 1.46383 | 0.35744