## Sheet1
20004.453 | 0.47569 | -0.01185
15829.126 | 0.48477 | 0.00418
12516.703 | 0.49148 | 0.01459
9909.4424 | 0.50007 | 0.02386
7835.48 | 0.50946 | 0.03287
6217.2461 | 0.51739 | 0.03796
4905.291 | 0.5256 | 0.04448
3881.2737 | 0.53254 | 0.04979
3070.9827 | 0.54335 | 0.05382
2430.7778 | 0.55128 | 0.05703
1923.1537 | 0.5606 | 0.0622
1522.4358 | 0.57266 | 0.06674
1203.8446 | 0.58305 | 0.07139
952.86591 | 0.59377 | 0.07474
754.27557 | 0.60532 | 0.08061
596.71857 | 0.61878 | 0.0825
471.96338 | 0.63075 | 0.08714
373.20856 | 0.64524 | 0.09078
295.47278 | 0.65771 | 0.09505
233.87738 | 0.67204 | 0.09857
185.05922 | 0.68636 | 0.10543
146.35823 | 0.70255 | 0.10993
115.77804 | 0.71547 | 0.11317
91.6721 | 0.72998 | 0.11826
72.51701 | 0.74885 | 0.1268
57.36816 | 0.76796 | 0.13624
45.3629 | 0.78825 | 0.14581
35.93134 | 0.80476 | 0.15517
28.40909 | 0.83283 | 0.16625
22.48202 | 0.86117 | 0.17774
17.79613 | 0.89134 | 0.18724
14.06813 | 0.93563 | 0.20112
11.1448 | 0.96625 | 0.19123
8.81772 | 1.01851 | 0.19424
6.97545 | 1.03969 | 0.19091
5.5173 | 1.0628 | 0.16216
4.36941 | 1.10051 | 0.12904
3.45686 | 1.1452 | 0.12088
2.73547 | 1.16324 | 0.12924
2.16054 | 1.15299 | 0.1328
1.70952 | 1.13099 | 0.11511
1.35352 | 1.11659 | 0.07355
1.07079 | 1.1288 | 0.02392
0.84734 | 1.17162 | -0.01073
0.67072 | 1.22441 | -0.0133
0.53067 | 1.27635 | 0.03078
0.41976 | 1.28827 | 0.10739
0.33183 | 1.2404 | 0.18339
0.26261 | 1.14671 | 0.21592
0.20791 | 1.04659 | 0.17998
0.16452 | 0.98968 | 0.08232
0.13007 | 1.01383 | -0.03857
0.10309 | 1.12219 | -0.12753
0.08153 | 1.29288 | -0.13577
0.06443 | 1.45899 | -0.04889
0.05102 | 1.58064 | 0.16985
0.04042 | 1.53981 | 0.43202
0.03192 | 1.35064 | 0.60255
0.02528 | 1.12282 | 0.58971
0.01999 | 0.99408 | 0.41151