## Sheet1
20004.453 | 0.48249 | -0.01245
15829.126 | 0.49206 | 0.0034
12516.703 | 0.49867 | 0.01379
9909.4424 | 0.50703 | 0.0233
7835.48 | 0.51485 | 0.03148
6217.2461 | 0.52205 | 0.03855
4905.291 | 0.53004 | 0.0453
3881.2737 | 0.53961 | 0.04932
3070.9827 | 0.54958 | 0.05389
2430.7778 | 0.55758 | 0.05734
1923.1537 | 0.56818 | 0.06159
1522.4358 | 0.57736 | 0.06601
1203.8446 | 0.58846 | 0.07157
952.86591 | 0.60063 | 0.07369
754.27557 | 0.61092 | 0.07954
596.71857 | 0.62327 | 0.08373
471.96338 | 0.63695 | 0.08742
373.20856 | 0.64765 | 0.09154
295.47278 | 0.66419 | 0.09496
233.87738 | 0.67709 | 0.0985
185.05922 | 0.69042 | 0.1036
146.35823 | 0.70491 | 0.10732
115.77804 | 0.72069 | 0.11373
91.6721 | 0.73736 | 0.11945
72.51701 | 0.75407 | 0.12779
57.36816 | 0.77045 | 0.13354
45.3629 | 0.78917 | 0.14327
35.93134 | 0.81181 | 0.15719
28.40909 | 0.83445 | 0.16794
22.48202 | 0.86428 | 0.1816
17.79613 | 0.90142 | 0.19157
14.06813 | 0.93529 | 0.18733
11.1448 | 0.97497 | 0.20237
8.81772 | 1.00385 | 0.18228
6.97545 | 1.05376 | 0.16599
5.5173 | 1.08788 | 0.17362
4.36941 | 1.09419 | 0.16051
3.45686 | 1.1004 | 0.12794
2.73547 | 1.12443 | 0.08666
2.16054 | 1.16269 | 0.06382
1.70952 | 1.19828 | 0.06949
1.35352 | 1.21007 | 0.09617
1.07079 | 1.189 | 0.12369
0.84734 | 1.14347 | 0.12669
0.67072 | 1.10111 | 0.09981
0.53067 | 1.07958 | 0.03579
0.41976 | 1.10731 | -0.03374
0.33183 | 1.18356 | -0.07255
0.26261 | 1.28072 | -0.05079
0.20791 | 1.35316 | 0.03953
0.16452 | 1.35998 | 0.17243
0.13007 | 1.27907 | 0.2927
0.10309 | 1.1353 | 0.34389
0.08153 | 0.98261 | 0.2977
0.06443 | 0.89021 | 0.18622
0.05102 | 0.89765 | -0.01292
0.04042 | 1.07024 | -0.17631
0.03192 | 1.34868 | -0.19904
0.02528 | 1.59971 | -0.04824
0.01999 | 1.69865 | 0.21011