## Sheet1
20004.453 | 0.45819 | -0.01863
15829.126 | 0.46401 | -0.00323
12516.703 | 0.4726 | 0.00973
9909.4424 | 0.4796 | 0.01984
7835.48 | 0.4862 | 0.02705
6217.2461 | 0.49447 | 0.03356
4905.291 | 0.50228 | 0.04073
3881.2737 | 0.51073 | 0.04625
3070.9827 | 0.5176 | 0.04931
2430.7778 | 0.52645 | 0.05561
1923.1537 | 0.53806 | 0.05879
1522.4358 | 0.54635 | 0.06302
1203.8446 | 0.55704 | 0.06673
952.86591 | 0.5677 | 0.07052
754.27557 | 0.57774 | 0.07424
596.71857 | 0.58847 | 0.07686
471.96338 | 0.6023 | 0.08106
373.20856 | 0.61252 | 0.08406
295.47278 | 0.6255 | 0.08837
233.87738 | 0.63883 | 0.09286
185.05922 | 0.65138 | 0.09658
146.35823 | 0.66633 | 0.10221
115.77804 | 0.68083 | 0.10696
91.6721 | 0.69731 | 0.11309
72.51701 | 0.71522 | 0.11937
57.36816 | 0.73578 | 0.12579
45.3629 | 0.75714 | 0.13091
35.93134 | 0.7841 | 0.13556
28.40909 | 0.80878 | 0.13516
22.48202 | 0.83465 | 0.13058
17.79613 | 0.85858 | 0.1253
14.06813 | 0.88057 | 0.11472
11.1448 | 0.89907 | 0.10534
8.81772 | 0.91302 | 0.09206
6.97545 | 0.92559 | 0.0791
5.5173 | 0.9362 | 0.07413
4.36941 | 0.94177 | 0.06775
3.45686 | 0.9462 | 0.05907
2.73547 | 0.95048 | 0.05177
2.16054 | 0.95788 | 0.04397
1.70952 | 0.96803 | 0.04337
1.35352 | 0.97677 | 0.04754
1.07079 | 0.97851 | 0.05594
0.84734 | 0.97499 | 0.06197
0.67072 | 0.96894 | 0.06405
0.53067 | 0.96358 | 0.05745
0.41976 | 0.96743 | 0.04482
0.33183 | 0.98471 | 0.03249
0.26261 | 1.01767 | 0.03109
0.20791 | 1.05921 | 0.05283
0.16452 | 1.09236 | 0.10296
0.13007 | 1.09591 | 0.17375
0.10309 | 1.05623 | 0.24002
0.08153 | 0.98326 | 0.27134
0.06443 | 0.91048 | 0.25456
0.05102 | 0.86586 | 0.15259
0.04042 | 0.91822 | 0.0054
0.03192 | 1.11312 | -0.12617
0.02528 | 1.45557 | -0.13514
0.01999 | 1.87611 | 0.10245