## Sheet1
20004.453 | 0.45079 | -0.02067
15829.126 | 0.45836 | -0.00708
12516.703 | 0.46242 | 0.00375
9909.4424 | 0.47023 | 0.0163
7835.48 | 0.47585 | 0.02321
6217.2461 | 0.48406 | 0.03052
4905.291 | 0.49224 | 0.03779
3881.2737 | 0.49813 | 0.04221
3070.9827 | 0.50641 | 0.04933
2430.7778 | 0.51571 | 0.05109
1923.1537 | 0.52374 | 0.0567
1522.4358 | 0.53417 | 0.06201
1203.8446 | 0.5439 | 0.06412
952.86591 | 0.55409 | 0.06777
754.27557 | 0.56343 | 0.06992
596.71857 | 0.57545 | 0.0749
471.96338 | 0.58769 | 0.07852
373.20856 | 0.597 | 0.08146
295.47278 | 0.60986 | 0.08637
233.87738 | 0.62371 | 0.08984
185.05922 | 0.63701 | 0.09537
146.35823 | 0.64955 | 0.09935
115.77804 | 0.66525 | 0.10677
91.6721 | 0.68133 | 0.112
72.51701 | 0.6967 | 0.12006
57.36816 | 0.71722 | 0.12633
45.3629 | 0.73979 | 0.13297
35.93134 | 0.76492 | 0.13836
28.40909 | 0.79089 | 0.14029
22.48202 | 0.8192 | 0.13735
17.79613 | 0.84637 | 0.13013
14.06813 | 0.86813 | 0.11923
11.1448 | 0.8882 | 0.1097
8.81772 | 0.90269 | 0.09572
6.97545 | 0.91697 | 0.08484
5.5173 | 0.92612 | 0.07668
4.36941 | 0.93285 | 0.06601
3.45686 | 0.93903 | 0.05742
2.73547 | 0.94542 | 0.05054
2.16054 | 0.95298 | 0.04567
1.70952 | 0.96049 | 0.04636
1.35352 | 0.9621 | 0.04975
1.07079 | 0.96132 | 0.05137
0.84734 | 0.96088 | 0.05091
0.67072 | 0.96122 | 0.0485
0.53067 | 0.9655 | 0.04477
0.41976 | 0.97477 | 0.04311
0.33183 | 0.9903 | 0.04786
0.26261 | 1.00592 | 0.06055
0.20791 | 1.01739 | 0.08218
0.16452 | 1.02068 | 0.10811
0.13007 | 1.01563 | 0.12955
0.10309 | 1.00992 | 0.14135
0.08153 | 1.01245 | 0.14701
0.06443 | 1.02599 | 0.15339
0.05102 | 1.05153 | 0.16219
0.04042 | 1.08983 | 0.17871
0.03192 | 1.13999 | 0.21054
0.02528 | 1.19161 | 0.26431
0.01999 | 1.23101 | 0.3347