## Sheet1
20004.453 | 0.4624 | -0.02302
15829.126 | 0.46722 | -0.00786
12516.703 | 0.47419 | 0.00473
9909.4424 | 0.48001 | 0.01489
7835.48 | 0.48611 | 0.02343
6217.2461 | 0.49446 | 0.03111
4905.291 | 0.50037 | 0.03819
3881.2737 | 0.50993 | 0.0416
3070.9827 | 0.51735 | 0.0474
2430.7778 | 0.52579 | 0.05306
1923.1537 | 0.53583 | 0.05688
1522.4358 | 0.54485 | 0.06135
1203.8446 | 0.55379 | 0.06616
952.86591 | 0.56403 | 0.06997
754.27557 | 0.57546 | 0.07452
596.71857 | 0.58588 | 0.07661
471.96338 | 0.59777 | 0.08067
373.20856 | 0.61066 | 0.08449
295.47278 | 0.62469 | 0.08866
233.87738 | 0.63374 | 0.09207
185.05922 | 0.64874 | 0.09759
146.35823 | 0.66315 | 0.10142
115.77804 | 0.67749 | 0.10648
91.6721 | 0.69325 | 0.11346
72.51701 | 0.71065 | 0.12051
57.36816 | 0.73125 | 0.12631
45.3629 | 0.75452 | 0.13428
35.93134 | 0.77906 | 0.13545
28.40909 | 0.80483 | 0.13854
22.48202 | 0.83372 | 0.13591
17.79613 | 0.85824 | 0.12871
14.06813 | 0.88195 | 0.12059
11.1448 | 0.90017 | 0.10573
8.81772 | 0.91558 | 0.09539
6.97545 | 0.92892 | 0.08364
5.5173 | 0.93858 | 0.07256
4.36941 | 0.9462 | 0.0643
3.45686 | 0.94997 | 0.05666
2.73547 | 0.95757 | 0.05107
2.16054 | 0.9617 | 0.04715
1.70952 | 0.96491 | 0.04456
1.35352 | 0.96926 | 0.04263
1.07079 | 0.97273 | 0.04255
0.84734 | 0.9767 | 0.04306
0.67072 | 0.97953 | 0.04539
0.53067 | 0.98341 | 0.04772
0.41976 | 0.98878 | 0.0521
0.33183 | 0.99396 | 0.05843
0.26261 | 0.9989 | 0.06599
0.20791 | 1.00484 | 0.07364
0.16452 | 1.01326 | 0.08421
0.13007 | 1.02377 | 0.0986
0.10309 | 1.03271 | 0.11589
0.08153 | 1.04291 | 0.13517
0.06443 | 1.05503 | 0.15585
0.05102 | 1.07343 | 0.17549
0.04042 | 1.09636 | 0.20259
0.03192 | 1.11991 | 0.23531
0.02528 | 1.14708 | 0.26631
0.01999 | 1.18607 | 0.2988