## Sheet1
20004.453 | 0.39848 | -0.00659
15829.126 | 0.40715 | 0.00528
12516.703 | 0.41683 | 0.0171
9909.4424 | 0.42588 | 0.02556
7835.48 | 0.43461 | 0.03154
6217.2461 | 0.44164 | 0.03709
4905.291 | 0.44959 | 0.04129
3881.2737 | 0.45895 | 0.04563
3070.9827 | 0.46486 | 0.04805
2430.7778 | 0.47319 | 0.05092
1923.1537 | 0.48278 | 0.05152
1522.4358 | 0.49112 | 0.05513
1203.8446 | 0.49935 | 0.05773
952.86591 | 0.50763 | 0.05946
754.27557 | 0.51664 | 0.06193
596.71857 | 0.52624 | 0.06511
471.96338 | 0.53482 | 0.06786
373.20856 | 0.54613 | 0.07013
295.47278 | 0.55404 | 0.07581
233.87738 | 0.5652 | 0.07828
185.05922 | 0.57416 | 0.08185
146.35823 | 0.58596 | 0.08824
115.77804 | 0.59736 | 0.09166
91.6721 | 0.61204 | 0.09922
72.51701 | 0.62398 | 0.10669
57.36816 | 0.63912 | 0.11445
45.3629 | 0.65425 | 0.12684
35.93134 | 0.67361 | 0.13822
28.40909 | 0.69368 | 0.15161
22.48202 | 0.71919 | 0.16707
17.79613 | 0.74742 | 0.18053
14.06813 | 0.78405 | 0.18946
11.1448 | 0.82074 | 0.19541
8.81772 | 0.85936 | 0.19544
6.97545 | 0.89811 | 0.19079
5.5173 | 0.93349 | 0.17746
4.36941 | 0.96311 | 0.16439
3.45686 | 0.98831 | 0.14556
2.73547 | 1.01001 | 0.12861
2.16054 | 1.02655 | 0.11479
1.70952 | 1.03717 | 0.10193
1.35352 | 1.04726 | 0.091
1.07079 | 1.05476 | 0.08289
0.84734 | 1.06105 | 0.07743
0.67072 | 1.06701 | 0.0746
0.53067 | 1.07256 | 0.07329
0.41976 | 1.07922 | 0.07568
0.33183 | 1.08642 | 0.08127
0.26261 | 1.09276 | 0.09102
0.20791 | 1.09866 | 0.10154
0.16452 | 1.10611 | 0.11172
0.13007 | 1.11814 | 0.12533
0.10309 | 1.1323 | 0.14414
0.08153 | 1.14656 | 0.16602
0.06443 | 1.16599 | 0.19099
0.05102 | 1.1936 | 0.21381
0.04042 | 1.22925 | 0.24914
0.03192 | 1.26435 | 0.29576
0.02528 | 1.29416 | 0.34239
0.01999 | 1.32729 | 0.37922