## Sheet1
20004.453 | 0.37667 | -0.01409
15829.126 | 0.38416 | 0.00034
12516.703 | 0.39037 | 0.01068
9909.4424 | 0.39973 | 0.0178
7835.48 | 0.40651 | 0.02445
6217.2461 | 0.41289 | 0.03036
4905.291 | 0.42139 | 0.03533
3881.2737 | 0.42899 | 0.03842
3070.9827 | 0.43709 | 0.04226
2430.7778 | 0.44312 | 0.0452
1923.1537 | 0.44949 | 0.04676
1522.4358 | 0.45814 | 0.04904
1203.8446 | 0.46656 | 0.05171
952.86591 | 0.47335 | 0.05458
754.27557 | 0.48316 | 0.056
596.71857 | 0.48897 | 0.05996
471.96338 | 0.49764 | 0.06065
373.20856 | 0.50697 | 0.06413
295.47278 | 0.51761 | 0.06758
233.87738 | 0.52658 | 0.0718
185.05922 | 0.53639 | 0.07781
146.35823 | 0.54655 | 0.08201
115.77804 | 0.55876 | 0.08799
91.6721 | 0.57215 | 0.09481
72.51701 | 0.58763 | 0.09954
57.36816 | 0.60478 | 0.10697
45.3629 | 0.62651 | 0.11104
35.93134 | 0.64713 | 0.11338
28.40909 | 0.67015 | 0.11275
22.48202 | 0.69126 | 0.10973
17.79613 | 0.7121 | 0.1011
14.06813 | 0.72971 | 0.0921
11.1448 | 0.74249 | 0.08112
8.81772 | 0.75506 | 0.07177
6.97545 | 0.76344 | 0.06421
5.5173 | 0.76628 | 0.05614
4.36941 | 0.77183 | 0.04628
3.45686 | 0.78046 | 0.04053
2.73547 | 0.7874 | 0.04105
2.16054 | 0.78964 | 0.04292
1.70952 | 0.78727 | 0.04404
1.35352 | 0.78399 | 0.04096
1.07079 | 0.78497 | 0.03433
0.84734 | 0.79153 | 0.02705
0.67072 | 0.80395 | 0.02373
0.53067 | 0.82412 | 0.02935
0.41976 | 0.84135 | 0.04868
0.33183 | 0.84754 | 0.08004
0.26261 | 0.83407 | 0.11114
0.20791 | 0.80472 | 0.12779
0.16452 | 0.77027 | 0.11825
0.13007 | 0.75235 | 0.07967
0.10309 | 0.77401 | 0.02408
0.08153 | 0.84942 | -0.02316
0.06443 | 0.96659 | -0.02666
0.05102 | 1.13182 | 0.05891
0.04042 | 1.24722 | 0.26263
0.03192 | 1.22384 | 0.54734
0.02528 | 1.01349 | 0.80203
0.01999 | 0.62507 | 0.87293