## Sheet1
20004.453 | 0.37303 | -0.02093
15829.126 | 0.38059 | -0.00677
12516.703 | 0.38754 | 0.00453
9909.4424 | 0.39363 | 0.01276
7835.48 | 0.40154 | 0.02005
6217.2461 | 0.40696 | 0.02694
4905.291 | 0.41444 | 0.03016
3881.2737 | 0.42178 | 0.03538
3070.9827 | 0.42826 | 0.03868
2430.7778 | 0.43492 | 0.04154
1923.1537 | 0.44387 | 0.04505
1522.4358 | 0.45042 | 0.04858
1203.8446 | 0.45814 | 0.04835
952.86591 | 0.46522 | 0.05152
754.27557 | 0.47318 | 0.05386
596.71857 | 0.48246 | 0.05924
471.96338 | 0.48898 | 0.06038
373.20856 | 0.49913 | 0.06488
295.47278 | 0.50796 | 0.06725
233.87738 | 0.51665 | 0.07184
185.05922 | 0.5272 | 0.07682
146.35823 | 0.53601 | 0.08114
115.77804 | 0.5498 | 0.08801
91.6721 | 0.56273 | 0.0947
72.51701 | 0.57687 | 0.10207
57.36816 | 0.59503 | 0.10854
45.3629 | 0.6139 | 0.1153
35.93134 | 0.63826 | 0.11941
28.40909 | 0.66109 | 0.12002
22.48202 | 0.68449 | 0.11782
17.79613 | 0.70665 | 0.11164
14.06813 | 0.7271 | 0.10302
11.1448 | 0.74195 | 0.09223
8.81772 | 0.75668 | 0.07898
6.97545 | 0.76686 | 0.07212
5.5173 | 0.77232 | 0.06122
4.36941 | 0.77807 | 0.05319
3.45686 | 0.78443 | 0.04559
2.73547 | 0.79034 | 0.04156
2.16054 | 0.79392 | 0.04144
1.70952 | 0.79608 | 0.04189
1.35352 | 0.79501 | 0.04076
1.07079 | 0.79546 | 0.03785
0.84734 | 0.79892 | 0.03492
0.67072 | 0.8044 | 0.03398
0.53067 | 0.81404 | 0.03555
0.41976 | 0.82532 | 0.04416
0.33183 | 0.83335 | 0.05857
0.26261 | 0.83467 | 0.07572
0.20791 | 0.83101 | 0.09019
0.16452 | 0.82721 | 0.09893
0.13007 | 0.82836 | 0.1026
0.10309 | 0.83864 | 0.10613
0.08153 | 0.85741 | 0.11328
0.06443 | 0.88315 | 0.12804
0.05102 | 0.91864 | 0.15006
0.04042 | 0.95565 | 0.19026
0.03192 | 0.98509 | 0.24464
0.02528 | 0.99633 | 0.29717
0.01999 | 1.00294 | 0.33611