## Sheet1
20004.453 | 0.3743 | -0.0208
15829.126 | 0.38127 | -0.00449
12516.703 | 0.38732 | 0.00344
9909.4424 | 0.39444 | 0.01383
7835.48 | 0.40188 | 0.02075
6217.2461 | 0.40766 | 0.02765
4905.291 | 0.4154 | 0.03102
3881.2737 | 0.42116 | 0.03389
3070.9827 | 0.42951 | 0.03803
2430.7778 | 0.43594 | 0.04227
1923.1537 | 0.44204 | 0.04551
1522.4358 | 0.45056 | 0.04837
1203.8446 | 0.45934 | 0.05111
952.86591 | 0.46676 | 0.05238
754.27557 | 0.47224 | 0.05531
596.71857 | 0.48142 | 0.05891
471.96338 | 0.48931 | 0.06056
373.20856 | 0.4965 | 0.06385
295.47278 | 0.50646 | 0.06737
233.87738 | 0.51614 | 0.0726
185.05922 | 0.52769 | 0.07608
146.35823 | 0.53647 | 0.08145
115.77804 | 0.54909 | 0.08783
91.6721 | 0.56119 | 0.0945
72.51701 | 0.57723 | 0.10178
57.36816 | 0.595 | 0.10796
45.3629 | 0.61398 | 0.11539
35.93134 | 0.63632 | 0.11906
28.40909 | 0.66103 | 0.12051
22.48202 | 0.68466 | 0.11814
17.79613 | 0.7074 | 0.11026
14.06813 | 0.72548 | 0.10306
11.1448 | 0.7422 | 0.0908
8.81772 | 0.75585 | 0.08115
6.97545 | 0.76326 | 0.0707
5.5173 | 0.77203 | 0.06044
4.36941 | 0.77908 | 0.05174
3.45686 | 0.78591 | 0.04698
2.73547 | 0.78882 | 0.04515
2.16054 | 0.78973 | 0.0428
1.70952 | 0.79065 | 0.03901
1.35352 | 0.79361 | 0.03492
1.07079 | 0.79882 | 0.03197
0.84734 | 0.80626 | 0.03235
0.67072 | 0.81424 | 0.03658
0.53067 | 0.8207 | 0.0462
0.41976 | 0.82197 | 0.05859
0.33183 | 0.81904 | 0.06902
0.26261 | 0.81486 | 0.07474
0.20791 | 0.81486 | 0.07621
0.16452 | 0.82248 | 0.07713
0.13007 | 0.83737 | 0.08164
0.10309 | 0.85911 | 0.09266
0.08153 | 0.88617 | 0.11268
0.06443 | 0.91158 | 0.14463
0.05102 | 0.92996 | 0.18848
0.04042 | 0.93674 | 0.23222
0.03192 | 0.93908 | 0.26303
0.02528 | 0.94917 | 0.2814
0.01999 | 0.97616 | 0.29545