## Sheet1
20004.453 | 0.37223 | -0.02155
15829.126 | 0.37861 | -0.00544
12516.703 | 0.38632 | 0.00501
9909.4424 | 0.39303 | 0.01344
7835.48 | 0.40027 | 0.02016
6217.2461 | 0.40424 | 0.02653
4905.291 | 0.41252 | 0.03029
3881.2737 | 0.42148 | 0.03543
3070.9827 | 0.42627 | 0.03898
2430.7778 | 0.43434 | 0.04162
1923.1537 | 0.44154 | 0.04504
1522.4358 | 0.44801 | 0.04743
1203.8446 | 0.4554 | 0.05091
952.86591 | 0.46337 | 0.05265
754.27557 | 0.47147 | 0.05579
596.71857 | 0.47769 | 0.05795
471.96338 | 0.48633 | 0.06029
373.20856 | 0.49443 | 0.06288
295.47278 | 0.50424 | 0.06652
233.87738 | 0.51326 | 0.07178
185.05922 | 0.5228 | 0.07619
146.35823 | 0.53212 | 0.08141
115.77804 | 0.54432 | 0.08716
91.6721 | 0.55766 | 0.09307
72.51701 | 0.5725 | 0.10183
57.36816 | 0.58968 | 0.10985
45.3629 | 0.61106 | 0.11565
35.93134 | 0.63177 | 0.11948
28.40909 | 0.65485 | 0.12225
22.48202 | 0.68006 | 0.11953
17.79613 | 0.70314 | 0.11239
14.06813 | 0.72311 | 0.10343
11.1448 | 0.7391 | 0.09296
8.81772 | 0.7541 | 0.08151
6.97545 | 0.76348 | 0.0705
5.5173 | 0.77208 | 0.06179
4.36941 | 0.77832 | 0.05423
3.45686 | 0.78432 | 0.04806
2.73547 | 0.78719 | 0.04389
2.16054 | 0.79102 | 0.04002
1.70952 | 0.79392 | 0.03803
1.35352 | 0.79665 | 0.03681
1.07079 | 0.79986 | 0.03629
0.84734 | 0.80295 | 0.03779
0.67072 | 0.80576 | 0.04028
0.53067 | 0.80837 | 0.04327
0.41976 | 0.81293 | 0.04758
0.33183 | 0.81784 | 0.05447
0.26261 | 0.82357 | 0.063
0.20791 | 0.82824 | 0.07306
0.16452 | 0.83402 | 0.08311
0.13007 | 0.84248 | 0.09453
0.10309 | 0.85388 | 0.10949
0.08153 | 0.86591 | 0.12736
0.06443 | 0.88067 | 0.14817
0.05102 | 0.89829 | 0.16812
0.04042 | 0.92526 | 0.19238
0.03192 | 0.95516 | 0.22787
0.02528 | 0.98216 | 0.26922
0.01999 | 1.00796 | 0.30687