## Sheet1
20004.453 | 0.37019 | -0.02114
15829.126 | 0.37679 | -0.00777
12516.703 | 0.38534 | 0.00458
9909.4424 | 0.39116 | 0.01281
7835.48 | 0.3971 | 0.02014
6217.2461 | 0.40408 | 0.02677
4905.291 | 0.41029 | 0.03112
3881.2737 | 0.4171 | 0.03596
3070.9827 | 0.4225 | 0.03855
2430.7778 | 0.43048 | 0.04275
1923.1537 | 0.43873 | 0.04483
1522.4358 | 0.44656 | 0.04675
1203.8446 | 0.45246 | 0.0512
952.86591 | 0.46162 | 0.05229
754.27557 | 0.46942 | 0.05562
596.71857 | 0.47858 | 0.05802
471.96338 | 0.48479 | 0.06041
373.20856 | 0.49385 | 0.06387
295.47278 | 0.50195 | 0.06862
233.87738 | 0.51073 | 0.07207
185.05922 | 0.52159 | 0.07533
146.35823 | 0.53291 | 0.08131
115.77804 | 0.54492 | 0.0861
91.6721 | 0.5571 | 0.09412
72.51701 | 0.57129 | 0.10084
57.36816 | 0.58984 | 0.1079
45.3629 | 0.60889 | 0.11495
35.93134 | 0.62959 | 0.1205
28.40909 | 0.65604 | 0.12005
22.48202 | 0.67911 | 0.11814
17.79613 | 0.70195 | 0.11153
14.06813 | 0.72223 | 0.10164
11.1448 | 0.73786 | 0.09167
8.81772 | 0.75189 | 0.08042
6.97545 | 0.76142 | 0.06983
5.5173 | 0.76947 | 0.06106
4.36941 | 0.77599 | 0.05381
3.45686 | 0.77978 | 0.04759
2.73547 | 0.78396 | 0.04325
2.16054 | 0.78833 | 0.03841
1.70952 | 0.79162 | 0.03742
1.35352 | 0.79427 | 0.03614
1.07079 | 0.79728 | 0.03579
0.84734 | 0.80064 | 0.03754
0.67072 | 0.80361 | 0.04064
0.53067 | 0.80619 | 0.04432
0.41976 | 0.80983 | 0.04836
0.33183 | 0.8145 | 0.0534
0.26261 | 0.81988 | 0.06122
0.20791 | 0.82573 | 0.07081
0.16452 | 0.83243 | 0.08145
0.13007 | 0.84121 | 0.09347
0.10309 | 0.8541 | 0.10813
0.08153 | 0.86784 | 0.12878
0.06443 | 0.88278 | 0.15323
0.05102 | 0.89442 | 0.17688
0.04042 | 0.91236 | 0.19962
0.03192 | 0.93937 | 0.2254
0.02528 | 0.96972 | 0.25696
0.01999 | 1.00174 | 0.28992