## Sheet1
20004.453 | 0.48717 | -0.01369
15829.126 | 0.49542 | 0.00301
12516.703 | 0.50287 | 0.01389
9909.4424 | 0.5105 | 0.02153
7835.48 | 0.51845 | 0.03004
6217.2461 | 0.52673 | 0.03627
4905.291 | 0.53412 | 0.04466
3881.2737 | 0.54285 | 0.04881
3070.9827 | 0.55189 | 0.05325
2430.7778 | 0.5612 | 0.05809
1923.1537 | 0.56926 | 0.06161
1522.4358 | 0.57757 | 0.06702
1203.8446 | 0.58937 | 0.06935
952.86591 | 0.60088 | 0.07507
754.27557 | 0.61058 | 0.07897
596.71857 | 0.62431 | 0.08184
471.96338 | 0.63787 | 0.08524
373.20856 | 0.64963 | 0.09024
295.47278 | 0.66363 | 0.09335
233.87738 | 0.6768 | 0.09829
185.05922 | 0.69032 | 0.10116
146.35823 | 0.70551 | 0.10594
115.77804 | 0.72051 | 0.11339
91.6721 | 0.73523 | 0.11857
72.51701 | 0.75101 | 0.12653
57.36816 | 0.76981 | 0.13485
45.3629 | 0.78848 | 0.14583
35.93134 | 0.80931 | 0.15812
28.40909 | 0.83438 | 0.17107
22.48202 | 0.86352 | 0.18331
17.79613 | 0.89657 | 0.19578
14.06813 | 0.93436 | 0.20449
11.1448 | 0.97515 | 0.20749
8.81772 | 1.01596 | 0.203
6.97545 | 1.0552 | 0.19687
5.5173 | 1.09012 | 0.18009
4.36941 | 1.11903 | 0.16611
3.45686 | 1.14597 | 0.14714
2.73547 | 1.16698 | 0.13047
2.16054 | 1.18136 | 0.11462
1.70952 | 1.19316 | 0.10044
1.35352 | 1.20228 | 0.08881
1.07079 | 1.21035 | 0.07922
0.84734 | 1.21644 | 0.07277
0.67072 | 1.22131 | 0.06899
0.53067 | 1.22626 | 0.06705
0.41976 | 1.23297 | 0.06871
0.33183 | 1.23847 | 0.07364
0.26261 | 1.24266 | 0.08015
0.20791 | 1.24742 | 0.08733
0.16452 | 1.25504 | 0.09648
0.13007 | 1.26493 | 0.10974
0.10309 | 1.27583 | 0.12714
0.08153 | 1.28869 | 0.14537
0.06443 | 1.3076 | 0.1679
0.05102 | 1.33556 | 0.19333
0.04042 | 1.36668 | 0.2312
0.03192 | 1.3941 | 0.27624
0.02528 | 1.41948 | 0.3162
0.01999 | 1.45414 | 0.3487