## Sheet1
20004.453 | 0.48569 | -0.01139
15829.126 | 0.4931 | 0.00322
12516.703 | 0.50059 | 0.01571
9909.4424 | 0.50915 | 0.02337
7835.48 | 0.5163 | 0.03111
6217.2461 | 0.52492 | 0.03763
4905.291 | 0.53492 | 0.04391
3881.2737 | 0.54226 | 0.04878
3070.9827 | 0.55195 | 0.05551
2430.7778 | 0.56178 | 0.05823
1923.1537 | 0.56826 | 0.06252
1522.4358 | 0.58038 | 0.06711
1203.8446 | 0.59082 | 0.07134
952.86591 | 0.6016 | 0.07564
754.27557 | 0.61528 | 0.08099
596.71857 | 0.627 | 0.08343
471.96338 | 0.63866 | 0.08715
373.20856 | 0.65244 | 0.09285
295.47278 | 0.66497 | 0.09583
233.87738 | 0.67953 | 0.09977
185.05922 | 0.69536 | 0.10329
146.35823 | 0.70933 | 0.1089
115.77804 | 0.72642 | 0.11423
91.6721 | 0.74053 | 0.12082
72.51701 | 0.75648 | 0.12769
57.36816 | 0.77519 | 0.13303
45.3629 | 0.79442 | 0.14185
35.93134 | 0.81773 | 0.15721
28.40909 | 0.83688 | 0.16751
22.48202 | 0.86693 | 0.18056
17.79613 | 0.90479 | 0.19128
14.06813 | 0.94108 | 0.18579
11.1448 | 0.97503 | 0.19698
8.81772 | 1.00968 | 0.17568
6.97545 | 1.05716 | 0.1643
5.5173 | 1.08502 | 0.17013
4.36941 | 1.09106 | 0.15295
3.45686 | 1.10284 | 0.11822
2.73547 | 1.13105 | 0.08253
2.16054 | 1.16956 | 0.06831
1.70952 | 1.19693 | 0.08107
1.35352 | 1.19741 | 0.10651
1.07079 | 1.16781 | 0.1225
0.84734 | 1.12496 | 0.11113
0.67072 | 1.09342 | 0.07431
0.53067 | 1.0916 | 0.0096
0.41976 | 1.13692 | -0.04784
0.33183 | 1.22024 | -0.06269
0.26261 | 1.30722 | -0.01524
0.20791 | 1.3515 | 0.08992
0.16452 | 1.3227 | 0.21624
0.13007 | 1.21627 | 0.30773
0.10309 | 1.07019 | 0.31553
0.08153 | 0.94323 | 0.22766
0.06443 | 0.89326 | 0.09504
0.05102 | 0.96248 | -0.09502
0.04042 | 1.18251 | -0.2095
0.03192 | 1.4642 | -0.15453
0.02528 | 1.6659 | 0.05595
0.01999 | 1.68619 | 0.32334