## Sheet1
20004.453 | 0.48853 | -0.01287
15829.126 | 0.49447 | 0.0024
12516.703 | 0.50209 | 0.01278
9909.4424 | 0.51313 | 0.02335
7835.48 | 0.51963 | 0.03143
6217.2461 | 0.52727 | 0.03872
4905.291 | 0.53556 | 0.04258
3881.2737 | 0.54499 | 0.04916
3070.9827 | 0.55375 | 0.05418
2430.7778 | 0.56424 | 0.05791
1923.1537 | 0.57195 | 0.06199
1522.4358 | 0.5827 | 0.06666
1203.8446 | 0.59332 | 0.06969
952.86591 | 0.60498 | 0.0758
754.27557 | 0.61563 | 0.07832
596.71857 | 0.62712 | 0.08232
471.96338 | 0.64084 | 0.08709
373.20856 | 0.65549 | 0.09134
295.47278 | 0.66709 | 0.09581
233.87738 | 0.68079 | 0.09676
185.05922 | 0.69579 | 0.10361
146.35823 | 0.71237 | 0.10713
115.77804 | 0.72733 | 0.11125
91.6721 | 0.74123 | 0.11752
72.51701 | 0.75976 | 0.12643
57.36816 | 0.77522 | 0.13533
45.3629 | 0.79519 | 0.14523
35.93134 | 0.81718 | 0.15293
28.40909 | 0.84288 | 0.1667
22.48202 | 0.87168 | 0.17598
17.79613 | 0.90201 | 0.18009
14.06813 | 0.93785 | 0.19352
11.1448 | 0.9784 | 0.18202
8.81772 | 1.0167 | 0.19152
6.97545 | 1.03814 | 0.17285
5.5173 | 1.07083 | 0.14173
4.36941 | 1.11592 | 0.12939
3.45686 | 1.13847 | 0.1352
2.73547 | 1.13494 | 0.13359
2.16054 | 1.11988 | 0.11297
1.70952 | 1.11407 | 0.07299
1.35352 | 1.13404 | 0.02938
1.07079 | 1.17706 | 0.00599
0.84734 | 1.22402 | 0.01768
0.67072 | 1.25413 | 0.05623
0.53067 | 1.24511 | 0.12029
0.41976 | 1.18773 | 0.16859
0.33183 | 1.10331 | 0.16987
0.26261 | 1.03357 | 0.11166
0.20791 | 1.01667 | 0.01472
0.16452 | 1.07356 | -0.08185
0.13007 | 1.1989 | -0.12691
0.10309 | 1.34681 | -0.07997
0.08153 | 1.45977 | 0.06513
0.06443 | 1.49435 | 0.25084
0.05102 | 1.39912 | 0.47489
0.04042 | 1.1787 | 0.58942
0.03192 | 0.95194 | 0.5119
0.02528 | 0.84641 | 0.29354
0.01999 | 0.94727 | 0.05073