## Sheet1
20004.453 | 0.48033 | -0.01108
15829.126 | 0.48866 | 0.0022
12516.703 | 0.49653 | 0.01385
9909.4424 | 0.50504 | 0.02531
7835.48 | 0.51043 | 0.03201
6217.2461 | 0.51968 | 0.03804
4905.291 | 0.5282 | 0.04351
3881.2737 | 0.53656 | 0.05119
3070.9827 | 0.54448 | 0.0545
2430.7778 | 0.55444 | 0.05954
1923.1537 | 0.5645 | 0.06436
1522.4358 | 0.57598 | 0.0673
1203.8446 | 0.58489 | 0.07312
952.86591 | 0.59742 | 0.07658
754.27557 | 0.60917 | 0.07987
596.71857 | 0.62254 | 0.08407
471.96338 | 0.63352 | 0.0881
373.20856 | 0.64941 | 0.09434
295.47278 | 0.66101 | 0.09468
233.87738 | 0.67644 | 0.10025
185.05922 | 0.68866 | 0.10305
146.35823 | 0.70531 | 0.1097
115.77804 | 0.72097 | 0.1143
91.6721 | 0.73615 | 0.11779
72.51701 | 0.75358 | 0.12669
57.36816 | 0.77061 | 0.13645
45.3629 | 0.79037 | 0.1476
35.93134 | 0.81273 | 0.1531
28.40909 | 0.84155 | 0.16739
22.48202 | 0.87131 | 0.17705
17.79613 | 0.90069 | 0.18211
14.06813 | 0.93042 | 0.19473
11.1448 | 0.97855 | 0.18506
8.81772 | 1.00965 | 0.19379
6.97545 | 1.03532 | 0.17116
5.5173 | 1.074 | 0.14142
4.36941 | 1.11567 | 0.13492
3.45686 | 1.13136 | 0.14094
2.73547 | 1.12434 | 0.13334
2.16054 | 1.1139 | 0.1039
1.70952 | 1.11796 | 0.06129
1.35352 | 1.14632 | 0.02475
1.07079 | 1.19304 | 0.0134
0.84734 | 1.23341 | 0.03847
0.67072 | 1.24803 | 0.08231
0.53067 | 1.21964 | 0.14056
0.41976 | 1.15103 | 0.16838
0.33183 | 1.07102 | 0.1435
0.26261 | 1.02386 | 0.06629
0.20791 | 1.03955 | -0.03315
0.16452 | 1.12757 | -0.10769
0.13007 | 1.26258 | -0.11225
0.10309 | 1.3933 | -0.02172
0.08153 | 1.4615 | 0.15151
0.06443 | 1.44345 | 0.3374
0.05102 | 1.2914 | 0.5171
0.04042 | 1.05943 | 0.54795
0.03192 | 0.8812 | 0.40299
0.02528 | 0.85982 | 0.16479
0.01999 | 1.02899 | -0.03673