## Sheet1
20004.453 | 0.46234 | -0.02327
15829.126 | 0.46698 | -0.00754
12516.703 | 0.47293 | 0.00314
9909.4424 | 0.48052 | 0.0148
7835.48 | 0.48671 | 0.02303
6217.2461 | 0.49282 | 0.03127
4905.291 | 0.50072 | 0.0362
3881.2737 | 0.50873 | 0.042
3070.9827 | 0.51613 | 0.04792
2430.7778 | 0.52455 | 0.05087
1923.1537 | 0.53426 | 0.05701
1522.4358 | 0.54249 | 0.05888
1203.8446 | 0.55326 | 0.06585
952.86591 | 0.56304 | 0.06958
754.27557 | 0.57303 | 0.07157
596.71857 | 0.58399 | 0.07652
471.96338 | 0.59622 | 0.07887
373.20856 | 0.60712 | 0.08274
295.47278 | 0.6214 | 0.08615
233.87738 | 0.63395 | 0.09249
185.05922 | 0.64556 | 0.09474
146.35823 | 0.65895 | 0.10005
115.77804 | 0.67457 | 0.10646
91.6721 | 0.69003 | 0.11131
72.51701 | 0.70802 | 0.11913
57.36816 | 0.72812 | 0.12636
45.3629 | 0.7509 | 0.13157
35.93134 | 0.77454 | 0.13526
28.40909 | 0.80361 | 0.13567
22.48202 | 0.82967 | 0.13133
17.79613 | 0.85348 | 0.12537
14.06813 | 0.87521 | 0.11487
11.1448 | 0.89345 | 0.10455
8.81772 | 0.90716 | 0.09246
6.97545 | 0.92109 | 0.0816
5.5173 | 0.93015 | 0.07027
4.36941 | 0.93876 | 0.06367
3.45686 | 0.94233 | 0.05833
2.73547 | 0.94499 | 0.05174
2.16054 | 0.94945 | 0.04575
1.70952 | 0.95507 | 0.04061
1.35352 | 0.96267 | 0.0381
1.07079 | 0.97092 | 0.04218
0.84734 | 0.97533 | 0.04913
0.67072 | 0.97632 | 0.05662
0.53067 | 0.97233 | 0.06101
0.41976 | 0.96935 | 0.06207
0.33183 | 0.97145 | 0.05952
0.26261 | 0.97974 | 0.05724
0.20791 | 0.99622 | 0.06024
0.16452 | 1.01765 | 0.07096
0.13007 | 1.03971 | 0.0936
0.10309 | 1.0542 | 0.12645
0.08153 | 1.05761 | 0.16262
0.06443 | 1.05664 | 0.19302
0.05102 | 1.05288 | 0.20936
0.04042 | 1.06177 | 0.21927
0.03192 | 1.0884 | 0.23042
0.02528 | 1.12844 | 0.24737
0.01999 | 1.18401 | 0.27429