## Sheet1
20004.453 | 0.39677 | -0.00655
15829.126 | 0.40582 | 0.00509
12516.703 | 0.41569 | 0.0175
9909.4424 | 0.42466 | 0.02471
7835.48 | 0.43254 | 0.03293
6217.2461 | 0.44094 | 0.03638
4905.291 | 0.44876 | 0.0416
3881.2737 | 0.45574 | 0.04412
3070.9827 | 0.46436 | 0.04762
2430.7778 | 0.47283 | 0.04984
1923.1537 | 0.47981 | 0.05283
1522.4358 | 0.48979 | 0.05496
1203.8446 | 0.4982 | 0.05823
952.86591 | 0.50568 | 0.05941
754.27557 | 0.51507 | 0.06336
596.71857 | 0.52441 | 0.06556
471.96338 | 0.5343 | 0.06789
373.20856 | 0.54352 | 0.0703
295.47278 | 0.55387 | 0.07403
233.87738 | 0.56321 | 0.07969
185.05922 | 0.57498 | 0.08257
146.35823 | 0.58528 | 0.08821
115.77804 | 0.59648 | 0.09235
91.6721 | 0.60974 | 0.09964
72.51701 | 0.62218 | 0.10587
57.36816 | 0.63615 | 0.11602
45.3629 | 0.65256 | 0.12613
35.93134 | 0.66925 | 0.13757
28.40909 | 0.68955 | 0.15109
22.48202 | 0.71631 | 0.16586
17.79613 | 0.74643 | 0.17921
14.06813 | 0.78051 | 0.18836
11.1448 | 0.8183 | 0.19405
8.81772 | 0.85711 | 0.19355
6.97545 | 0.89779 | 0.18726
5.5173 | 0.92846 | 0.17502
4.36941 | 0.96153 | 0.16067
3.45686 | 0.9841 | 0.14509
2.73547 | 1.00387 | 0.1266
2.16054 | 1.02065 | 0.11227
1.70952 | 1.03243 | 0.10058
1.35352 | 1.04097 | 0.08932
1.07079 | 1.04798 | 0.08203
0.84734 | 1.05477 | 0.0765
0.67072 | 1.06006 | 0.07373
0.53067 | 1.0657 | 0.07369
0.41976 | 1.07126 | 0.07471
0.33183 | 1.0792 | 0.07946
0.26261 | 1.08704 | 0.0886
0.20791 | 1.09457 | 0.10156
0.16452 | 1.10064 | 0.11556
0.13007 | 1.10916 | 0.12859
0.10309 | 1.12328 | 0.1451
0.08153 | 1.13988 | 0.16704
0.06443 | 1.15952 | 0.19221
0.05102 | 1.18092 | 0.21767
0.04042 | 1.21463 | 0.24535
0.03192 | 1.25656 | 0.28624
0.02528 | 1.29791 | 0.33836
0.01999 | 1.33238 | 0.39025