## Sheet1
20004.453 | 0.39706 | -0.00832
15829.126 | 0.40501 | 0.00733
12516.703 | 0.4144 | 0.01685
9909.4424 | 0.42375 | 0.02436
7835.48 | 0.43166 | 0.03135
6217.2461 | 0.43964 | 0.03631
4905.291 | 0.44675 | 0.04136
3881.2737 | 0.45479 | 0.04499
3070.9827 | 0.46416 | 0.0456
2430.7778 | 0.4715 | 0.05005
1923.1537 | 0.47987 | 0.0531
1522.4358 | 0.48846 | 0.05536
1203.8446 | 0.49788 | 0.05668
952.86591 | 0.50617 | 0.06022
754.27557 | 0.51403 | 0.06343
596.71857 | 0.52529 | 0.06534
471.96338 | 0.53278 | 0.06807
373.20856 | 0.54294 | 0.0712
295.47278 | 0.55398 | 0.07483
233.87738 | 0.56363 | 0.07788
185.05922 | 0.57488 | 0.08146
146.35823 | 0.58416 | 0.08716
115.77804 | 0.59647 | 0.09305
91.6721 | 0.6086 | 0.09883
72.51701 | 0.62105 | 0.10745
57.36816 | 0.63595 | 0.11631
45.3629 | 0.65158 | 0.12689
35.93134 | 0.66979 | 0.13779
28.40909 | 0.69125 | 0.15309
22.48202 | 0.71768 | 0.16672
17.79613 | 0.74604 | 0.17855
14.06813 | 0.78024 | 0.1886
11.1448 | 0.81835 | 0.19442
8.81772 | 0.85751 | 0.1939
6.97545 | 0.89245 | 0.18756
5.5173 | 0.93119 | 0.17494
4.36941 | 0.95745 | 0.16089
3.45686 | 0.9854 | 0.14261
2.73547 | 1.00399 | 0.12671
2.16054 | 1.0186 | 0.11317
1.70952 | 1.02975 | 0.09922
1.35352 | 1.03967 | 0.0884
1.07079 | 1.0467 | 0.0813
0.84734 | 1.05245 | 0.07569
0.67072 | 1.05914 | 0.07322
0.53067 | 1.06557 | 0.07296
0.41976 | 1.07216 | 0.07692
0.33183 | 1.07678 | 0.08298
0.26261 | 1.08155 | 0.09036
0.20791 | 1.08956 | 0.09852
0.16452 | 1.09907 | 0.11014
0.13007 | 1.10953 | 0.12626
0.10309 | 1.12186 | 0.1445
0.08153 | 1.13882 | 0.16378
0.06443 | 1.16258 | 0.18941
0.05102 | 1.19304 | 0.22251
0.04042 | 1.21978 | 0.26489
0.03192 | 1.24308 | 0.30588
0.02528 | 1.27156 | 0.33768
0.01999 | 1.3155 | 0.37051