## Sheet1
20004.453 | 0.3954 | -0.00962
15829.126 | 0.40472 | 0.00427
12516.703 | 0.41399 | 0.016
9909.4424 | 0.42345 | 0.02343
7835.48 | 0.43215 | 0.03014
6217.2461 | 0.43845 | 0.03745
4905.291 | 0.44754 | 0.04023
3881.2737 | 0.45497 | 0.04392
3070.9827 | 0.46407 | 0.04657
2430.7778 | 0.47054 | 0.04992
1923.1537 | 0.47937 | 0.05231
1522.4358 | 0.48656 | 0.05488
1203.8446 | 0.49579 | 0.0566
952.86591 | 0.50502 | 0.06031
754.27557 | 0.51324 | 0.06279
596.71857 | 0.52224 | 0.06394
471.96338 | 0.53267 | 0.06879
373.20856 | 0.54179 | 0.07135
295.47278 | 0.55125 | 0.0748
233.87738 | 0.56319 | 0.07772
185.05922 | 0.57312 | 0.08107
146.35823 | 0.58454 | 0.08619
115.77804 | 0.59499 | 0.09244
91.6721 | 0.60747 | 0.09948
72.51701 | 0.62006 | 0.10705
57.36816 | 0.63604 | 0.11586
45.3629 | 0.64995 | 0.12645
35.93134 | 0.66818 | 0.13905
28.40909 | 0.68992 | 0.15048
22.48202 | 0.71446 | 0.16482
17.79613 | 0.74349 | 0.17891
14.06813 | 0.77992 | 0.18676
11.1448 | 0.81426 | 0.19122
8.81772 | 0.85482 | 0.19144
6.97545 | 0.89335 | 0.18453
5.5173 | 0.92606 | 0.17116
4.36941 | 0.95435 | 0.15899
3.45686 | 0.97862 | 0.14086
2.73547 | 0.99889 | 0.12369
2.16054 | 1.01433 | 0.11013
1.70952 | 1.02479 | 0.09773
1.35352 | 1.03353 | 0.0874
1.07079 | 1.04084 | 0.08014
0.84734 | 1.04756 | 0.07523
0.67072 | 1.05323 | 0.07288
0.53067 | 1.05865 | 0.07231
0.41976 | 1.06542 | 0.07477
0.33183 | 1.07286 | 0.08104
0.26261 | 1.07887 | 0.091
0.20791 | 1.08418 | 0.10178
0.16452 | 1.09131 | 0.11339
0.13007 | 1.10283 | 0.12685
0.10309 | 1.1165 | 0.14567
0.08153 | 1.13161 | 0.16755
0.06443 | 1.1513 | 0.19152
0.05102 | 1.17961 | 0.21657
0.04042 | 1.21575 | 0.25361
0.03192 | 1.25113 | 0.30251
0.02528 | 1.27851 | 0.35083
0.01999 | 1.31058 | 0.39083