## Sheet1
20004.453 | 0.39457 | -0.00778
15829.126 | 0.4048 | 0.00517
12516.703 | 0.41294 | 0.01712
9909.4424 | 0.42123 | 0.02519
7835.48 | 0.42953 | 0.03033
6217.2461 | 0.43741 | 0.03653
4905.291 | 0.44633 | 0.03948
3881.2737 | 0.45316 | 0.04258
3070.9827 | 0.46124 | 0.04672
2430.7778 | 0.47017 | 0.04983
1923.1537 | 0.4786 | 0.05255
1522.4358 | 0.48728 | 0.05447
1203.8446 | 0.49565 | 0.05887
952.86591 | 0.5039 | 0.06051
754.27557 | 0.5125 | 0.06212
596.71857 | 0.52219 | 0.06386
471.96338 | 0.53145 | 0.06733
373.20856 | 0.54158 | 0.07187
295.47278 | 0.55122 | 0.07341
233.87738 | 0.56045 | 0.07675
185.05922 | 0.57116 | 0.08158
146.35823 | 0.58326 | 0.08662
115.77804 | 0.59508 | 0.09237
91.6721 | 0.60642 | 0.09937
72.51701 | 0.61951 | 0.10586
57.36816 | 0.63377 | 0.11498
45.3629 | 0.65084 | 0.12588
35.93134 | 0.66748 | 0.13723
28.40909 | 0.68801 | 0.15095
22.48202 | 0.71218 | 0.16469
17.79613 | 0.74342 | 0.17712
14.06813 | 0.7754 | 0.1861
11.1448 | 0.81435 | 0.19082
8.81772 | 0.85186 | 0.19045
6.97545 | 0.89207 | 0.18313
5.5173 | 0.92226 | 0.17193
4.36941 | 0.95454 | 0.15744
3.45686 | 0.97641 | 0.14066
2.73547 | 0.99624 | 0.12394
2.16054 | 1.01226 | 0.10933
1.70952 | 1.02356 | 0.0978
1.35352 | 1.03153 | 0.0883
1.07079 | 1.03853 | 0.08043
0.84734 | 1.0451 | 0.07547
0.67072 | 1.0508 | 0.07286
0.53067 | 1.05604 | 0.07243
0.41976 | 1.06206 | 0.07426
0.33183 | 1.06949 | 0.07956
0.26261 | 1.07804 | 0.0892
0.20791 | 1.0845 | 0.10257
0.16452 | 1.09073 | 0.11608
0.13007 | 1.09952 | 0.1298
0.10309 | 1.11299 | 0.14691
0.08153 | 1.1298 | 0.16807
0.06443 | 1.1499 | 0.1939
0.05102 | 1.17172 | 0.2185
0.04042 | 1.20645 | 0.24747
0.03192 | 1.24989 | 0.28966
0.02528 | 1.28924 | 0.34465
0.01999 | 1.32202 | 0.39879