## Sheet1
20004.453 | 0.39583 | -0.00796
15829.126 | 0.40443 | 0.00483
12516.703 | 0.41268 | 0.016
9909.4424 | 0.42193 | 0.02478
7835.48 | 0.4293 | 0.03067
6217.2461 | 0.43657 | 0.03523
4905.291 | 0.44621 | 0.04066
3881.2737 | 0.45348 | 0.04428
3070.9827 | 0.46022 | 0.04593
2430.7778 | 0.46914 | 0.04907
1923.1537 | 0.47698 | 0.05117
1522.4358 | 0.48559 | 0.05543
1203.8446 | 0.49458 | 0.057
952.86591 | 0.50196 | 0.05934
754.27557 | 0.51109 | 0.06258
596.71857 | 0.51915 | 0.0637
471.96338 | 0.52999 | 0.06883
373.20856 | 0.53964 | 0.07033
295.47278 | 0.55042 | 0.07432
233.87738 | 0.56066 | 0.0784
185.05922 | 0.57066 | 0.08136
146.35823 | 0.58308 | 0.08676
115.77804 | 0.59331 | 0.09088
91.6721 | 0.60537 | 0.09772
72.51701 | 0.61706 | 0.10591
57.36816 | 0.63302 | 0.11606
45.3629 | 0.6471 | 0.12472
35.93134 | 0.6663 | 0.13678
28.40909 | 0.68686 | 0.14948
22.48202 | 0.71277 | 0.16316
17.79613 | 0.74262 | 0.17738
14.06813 | 0.77573 | 0.18569
11.1448 | 0.81346 | 0.18945
8.81772 | 0.8511 | 0.18807
6.97545 | 0.89235 | 0.18294
5.5173 | 0.92058 | 0.16957
4.36941 | 0.952 | 0.15572
3.45686 | 0.97368 | 0.13855
2.73547 | 0.99389 | 0.12214
2.16054 | 1.00912 | 0.1082
1.70952 | 1.02103 | 0.09724
1.35352 | 1.02837 | 0.08711
1.07079 | 1.03567 | 0.07898
0.84734 | 1.04139 | 0.07409
0.67072 | 1.04752 | 0.07223
0.53067 | 1.0523 | 0.07194
0.41976 | 1.05885 | 0.07423
0.33183 | 1.06686 | 0.07994
0.26261 | 1.07408 | 0.08993
0.20791 | 1.08047 | 0.10297
0.16452 | 1.08664 | 0.11639
0.13007 | 1.09572 | 0.13032
0.10309 | 1.10953 | 0.14699
0.08153 | 1.12657 | 0.1688
0.06443 | 1.14616 | 0.19442
0.05102 | 1.16944 | 0.21815
0.04042 | 1.2058 | 0.24892
0.03192 | 1.24823 | 0.29465
0.02528 | 1.28364 | 0.35012
0.01999 | 1.31513 | 0.40205