## Sheet1
20004.453 | 0.3932 | -0.0054
15829.126 | 0.40361 | 0.00643
12516.703 | 0.41238 | 0.01804
9909.4424 | 0.42203 | 0.02649
7835.48 | 0.43153 | 0.03299
6217.2461 | 0.43806 | 0.03576
4905.291 | 0.44722 | 0.03931
3881.2737 | 0.45483 | 0.04369
3070.9827 | 0.46074 | 0.04884
2430.7778 | 0.4694 | 0.05014
1923.1537 | 0.47876 | 0.05372
1522.4358 | 0.48751 | 0.05531
1203.8446 | 0.49639 | 0.05632
952.86591 | 0.50674 | 0.06093
754.27557 | 0.51533 | 0.06251
596.71857 | 0.52722 | 0.06645
471.96338 | 0.53613 | 0.0681
373.20856 | 0.54569 | 0.07249
295.47278 | 0.55452 | 0.07417
233.87738 | 0.56519 | 0.07702
185.05922 | 0.57589 | 0.08094
146.35823 | 0.58664 | 0.0851
115.77804 | 0.5986 | 0.09072
91.6721 | 0.61102 | 0.09643
72.51701 | 0.62423 | 0.10493
57.36816 | 0.63593 | 0.11471
45.3629 | 0.6515 | 0.12418
35.93134 | 0.67213 | 0.13491
28.40909 | 0.69306 | 0.14818
22.48202 | 0.71967 | 0.15798
17.79613 | 0.74944 | 0.16557
14.06813 | 0.77666 | 0.17473
11.1448 | 0.82025 | 0.1741
8.81772 | 0.84534 | 0.17776
6.97545 | 0.87745 | 0.15734
5.5173 | 0.91568 | 0.13875
4.36941 | 0.9486 | 0.13738
3.45686 | 0.95454 | 0.13268
2.73547 | 0.95176 | 0.11444
2.16054 | 0.95374 | 0.08191
1.70952 | 0.97093 | 0.0507
1.35352 | 1.00054 | 0.03339
1.07079 | 1.03099 | 0.03967
0.84734 | 1.04495 | 0.06547
0.67072 | 1.03651 | 0.09245
0.53067 | 1.00125 | 0.11132
0.41976 | 0.95881 | 0.10039
0.33183 | 0.93319 | 0.06317
0.26261 | 0.93916 | 0.01509
0.20791 | 0.97845 | -0.0223
0.16452 | 1.04348 | -0.03064
0.13007 | 1.11913 | 0.00619
0.10309 | 1.17511 | 0.09569
0.08153 | 1.17509 | 0.2246
0.06443 | 1.1166 | 0.34376
0.05102 | 0.96462 | 0.41333
0.04042 | 0.79112 | 0.36402
0.03192 | 0.67463 | 0.1781
0.02528 | 0.72092 | -0.10424
0.01999 | 0.99715 | -0.36368