## Sheet1
20004.453 | 0.39316 | -0.00677
15829.126 | 0.40179 | 0.00625
12516.703 | 0.41196 | 0.0155
9909.4424 | 0.42042 | 0.02662
7835.48 | 0.43046 | 0.03096
6217.2461 | 0.4362 | 0.0364
4905.291 | 0.44436 | 0.0401
3881.2737 | 0.45238 | 0.04238
3070.9827 | 0.46148 | 0.04744
2430.7778 | 0.46906 | 0.04953
1923.1537 | 0.47726 | 0.0541
1522.4358 | 0.48622 | 0.05601
1203.8446 | 0.49585 | 0.05705
952.86591 | 0.50559 | 0.06019
754.27557 | 0.51519 | 0.06296
596.71857 | 0.52417 | 0.06532
471.96338 | 0.53492 | 0.06795
373.20856 | 0.54283 | 0.07108
295.47278 | 0.554 | 0.07388
233.87738 | 0.56573 | 0.078
185.05922 | 0.57439 | 0.08365
146.35823 | 0.58621 | 0.08675
115.77804 | 0.59805 | 0.09324
91.6721 | 0.61009 | 0.09907
72.51701 | 0.62147 | 0.10643
57.36816 | 0.63583 | 0.11092
45.3629 | 0.64942 | 0.12115
35.93134 | 0.67151 | 0.13472
28.40909 | 0.68843 | 0.14616
22.48202 | 0.71597 | 0.16152
17.79613 | 0.74967 | 0.16951
14.06813 | 0.78013 | 0.17114
11.1448 | 0.8178 | 0.18198
8.81772 | 0.84481 | 0.16677
6.97545 | 0.88597 | 0.15117
5.5173 | 0.92004 | 0.15318
4.36941 | 0.92764 | 0.14361
3.45686 | 0.93606 | 0.11868
2.73547 | 0.95159 | 0.08539
2.16054 | 0.97932 | 0.06288
1.70952 | 1.00691 | 0.05977
1.35352 | 1.02085 | 0.07554
1.07079 | 1.01225 | 0.09453
0.84734 | 0.98516 | 0.0996
0.67072 | 0.95827 | 0.08706
0.53067 | 0.94007 | 0.04998
0.41976 | 0.95035 | 0.00786
0.33183 | 0.98946 | -0.01873
0.26261 | 1.0438 | -0.01505
0.20791 | 1.09163 | 0.02556
0.16452 | 1.11286 | 0.09651
0.13007 | 1.0893 | 0.1789
0.10309 | 1.01857 | 0.24067
0.08153 | 0.91611 | 0.25011
0.06443 | 0.83212 | 0.2023
0.05102 | 0.79653 | 0.06902
0.04042 | 0.8854 | -0.09485
0.03192 | 1.11201 | -0.20131
0.02528 | 1.44637 | -0.15224
0.01999 | 1.76195 | 0.1304