## Sheet1
20004.453 | 0.37479 | -0.01619
15829.126 | 0.38441 | -0.00074
12516.703 | 0.39178 | 0.01019
9909.4424 | 0.39871 | 0.01768
7835.48 | 0.40639 | 0.02475
6217.2461 | 0.41276 | 0.02992
4905.291 | 0.42057 | 0.03462
3881.2737 | 0.42746 | 0.03779
3070.9827 | 0.43541 | 0.04096
2430.7778 | 0.44185 | 0.04382
1923.1537 | 0.44971 | 0.04659
1522.4358 | 0.45721 | 0.04793
1203.8446 | 0.46528 | 0.05216
952.86591 | 0.47341 | 0.05453
754.27557 | 0.48133 | 0.0561
596.71857 | 0.49011 | 0.05973
471.96338 | 0.49803 | 0.06063
373.20856 | 0.50646 | 0.06526
295.47278 | 0.51516 | 0.06753
233.87738 | 0.52552 | 0.07157
185.05922 | 0.53518 | 0.07721
146.35823 | 0.54775 | 0.08052
115.77804 | 0.55924 | 0.0881
91.6721 | 0.57165 | 0.09371
72.51701 | 0.58687 | 0.09986
57.36816 | 0.60443 | 0.10653
45.3629 | 0.62368 | 0.11198
35.93134 | 0.64645 | 0.1119
28.40909 | 0.66949 | 0.11164
22.48202 | 0.69082 | 0.10803
17.79613 | 0.71086 | 0.10041
14.06813 | 0.72821 | 0.09205
11.1448 | 0.74021 | 0.08065
8.81772 | 0.75329 | 0.07309
6.97545 | 0.75908 | 0.06348
5.5173 | 0.76578 | 0.0533
4.36941 | 0.77246 | 0.04589
3.45686 | 0.77991 | 0.04264
2.73547 | 0.78398 | 0.04395
2.16054 | 0.7827 | 0.04338
1.70952 | 0.78024 | 0.04015
1.35352 | 0.78209 | 0.03429
1.07079 | 0.78804 | 0.02731
0.84734 | 0.79987 | 0.0244
0.67072 | 0.81472 | 0.02881
0.53067 | 0.829 | 0.04534
0.41976 | 0.83242 | 0.07033
0.33183 | 0.8207 | 0.09424
0.26261 | 0.79735 | 0.1053
0.20791 | 0.7735 | 0.09552
0.16452 | 0.76373 | 0.06377
0.13007 | 0.78692 | 0.02158
0.10309 | 0.85237 | -0.00817
0.08153 | 0.9576 | 0.00613
0.06443 | 1.06458 | 0.07812
0.05102 | 1.14387 | 0.24662
0.04042 | 1.10989 | 0.46489
0.03192 | 0.92572 | 0.64227
0.02528 | 0.6331 | 0.66876
0.01999 | 0.33605 | 0.44273