## Sheet1
20004.453 | 0.37525 | -0.01528
15829.126 | 0.38326 | -0.00197
12516.703 | 0.39101 | 0.00985
9909.4424 | 0.3985 | 0.0181
7835.48 | 0.40562 | 0.02605
6217.2461 | 0.41229 | 0.03019
4905.291 | 0.42076 | 0.03478
3881.2737 | 0.42794 | 0.03886
3070.9827 | 0.43386 | 0.04317
2430.7778 | 0.44176 | 0.04411
1923.1537 | 0.44881 | 0.04877
1522.4358 | 0.45679 | 0.04987
1203.8446 | 0.46619 | 0.05106
952.86591 | 0.47141 | 0.05257
754.27557 | 0.48192 | 0.05547
596.71857 | 0.48869 | 0.05936
471.96338 | 0.49651 | 0.06322
373.20856 | 0.50537 | 0.06496
295.47278 | 0.51578 | 0.06752
233.87738 | 0.5255 | 0.07222
185.05922 | 0.53501 | 0.07767
146.35823 | 0.54577 | 0.08221
115.77804 | 0.55821 | 0.08598
91.6721 | 0.57087 | 0.09399
72.51701 | 0.58648 | 0.10126
57.36816 | 0.60395 | 0.10673
45.3629 | 0.6252 | 0.10965
35.93134 | 0.64508 | 0.11253
28.40909 | 0.66912 | 0.1119
22.48202 | 0.69058 | 0.10873
17.79613 | 0.70901 | 0.09984
14.06813 | 0.72683 | 0.09007
11.1448 | 0.74061 | 0.07951
8.81772 | 0.75227 | 0.07089
6.97545 | 0.75993 | 0.06333
5.5173 | 0.76452 | 0.0542
4.36941 | 0.76949 | 0.04638
3.45686 | 0.77935 | 0.04048
2.73547 | 0.78416 | 0.04162
2.16054 | 0.78558 | 0.04295
1.70952 | 0.78226 | 0.04279
1.35352 | 0.78069 | 0.03841
1.07079 | 0.78272 | 0.03153
0.84734 | 0.79112 | 0.02508
0.67072 | 0.80502 | 0.02406
0.53067 | 0.82375 | 0.03291
0.41976 | 0.83812 | 0.05542
0.33183 | 0.83861 | 0.08618
0.26261 | 0.82075 | 0.11222
0.20791 | 0.79073 | 0.12112
0.16452 | 0.76203 | 0.10356
0.13007 | 0.75467 | 0.06137
0.10309 | 0.78989 | 0.00917
0.08153 | 0.87758 | -0.02394
0.06443 | 0.99993 | -0.00521
0.05102 | 1.14744 | 0.11336
0.04042 | 1.21984 | 0.33398
0.03192 | 1.14271 | 0.59838
0.02528 | 0.89041 | 0.79366
0.01999 | 0.50407 | 0.77214