## Sheet1
20004.453 | 0.37237 | -0.02244
15829.126 | 0.377 | -0.00721
12516.703 | 0.38435 | 0.00341
9909.4424 | 0.39146 | 0.01222
7835.48 | 0.39832 | 0.0196
6217.2461 | 0.40521 | 0.02689
4905.291 | 0.41193 | 0.03078
3881.2737 | 0.419 | 0.03529
3070.9827 | 0.42604 | 0.03806
2430.7778 | 0.43322 | 0.04143
1923.1537 | 0.43977 | 0.04535
1522.4358 | 0.44781 | 0.04744
1203.8446 | 0.45518 | 0.05033
952.86591 | 0.4628 | 0.05237
754.27557 | 0.47113 | 0.05445
596.71857 | 0.47724 | 0.05739
471.96338 | 0.48639 | 0.05954
373.20856 | 0.4963 | 0.06454
295.47278 | 0.50368 | 0.06791
233.87738 | 0.51437 | 0.07186
185.05922 | 0.52497 | 0.07605
146.35823 | 0.53468 | 0.08153
115.77804 | 0.5475 | 0.08648
91.6721 | 0.55882 | 0.09468
72.51701 | 0.5754 | 0.1029
57.36816 | 0.59176 | 0.1085
45.3629 | 0.61277 | 0.114
35.93134 | 0.6349 | 0.11911
28.40909 | 0.65756 | 0.11896
22.48202 | 0.6814 | 0.11505
17.79613 | 0.70314 | 0.10804
14.06813 | 0.7227 | 0.09779
11.1448 | 0.73673 | 0.08827
8.81772 | 0.74945 | 0.07691
6.97545 | 0.75825 | 0.06679
5.5173 | 0.76801 | 0.061
4.36941 | 0.7709 | 0.05279
3.45686 | 0.77527 | 0.04668
2.73547 | 0.77962 | 0.04002
2.16054 | 0.78603 | 0.0357
1.70952 | 0.79069 | 0.03593
1.35352 | 0.79347 | 0.03888
1.07079 | 0.79495 | 0.04238
0.84734 | 0.79311 | 0.04469
0.67072 | 0.7922 | 0.04483
0.53067 | 0.79356 | 0.04297
0.41976 | 0.79953 | 0.04124
0.33183 | 0.8107 | 0.04334
0.26261 | 0.82475 | 0.05166
0.20791 | 0.83887 | 0.06814
0.16452 | 0.84788 | 0.09165
0.13007 | 0.84858 | 0.116
0.10309 | 0.84424 | 0.13459
0.08153 | 0.84388 | 0.14552
0.06443 | 0.85197 | 0.15485
0.05102 | 0.87076 | 0.16265
0.04042 | 0.90043 | 0.17515
0.03192 | 0.94256 | 0.19565
0.02528 | 0.99392 | 0.2316
0.01999 | 1.04401 | 0.28842