## Sheet1
20004.453 | 0.37093 | -0.02274
15829.126 | 0.37772 | -0.00916
12516.703 | 0.3843 | 0.00331
9909.4424 | 0.39164 | 0.01208
7835.48 | 0.39797 | 0.02016
6217.2461 | 0.40382 | 0.02727
4905.291 | 0.4121 | 0.03202
3881.2737 | 0.41822 | 0.03502
3070.9827 | 0.42523 | 0.03863
2430.7778 | 0.4322 | 0.04152
1923.1537 | 0.44184 | 0.0442
1522.4358 | 0.4469 | 0.04726
1203.8446 | 0.45557 | 0.05038
952.86591 | 0.46249 | 0.05278
754.27557 | 0.46955 | 0.05448
596.71857 | 0.47734 | 0.05835
471.96338 | 0.48669 | 0.06004
373.20856 | 0.49674 | 0.06455
295.47278 | 0.50376 | 0.068
233.87738 | 0.51306 | 0.07178
185.05922 | 0.52269 | 0.07557
146.35823 | 0.53468 | 0.08185
115.77804 | 0.54703 | 0.08775
91.6721 | 0.55904 | 0.09347
72.51701 | 0.57343 | 0.10129
57.36816 | 0.59125 | 0.10898
45.3629 | 0.61157 | 0.11303
35.93134 | 0.6325 | 0.11873
28.40909 | 0.65716 | 0.11732
22.48202 | 0.68032 | 0.11349
17.79613 | 0.7011 | 0.10777
14.06813 | 0.72117 | 0.09721
11.1448 | 0.73499 | 0.08918
8.81772 | 0.74808 | 0.07617
6.97545 | 0.75827 | 0.06846
5.5173 | 0.76275 | 0.05859
4.36941 | 0.76882 | 0.05112
3.45686 | 0.77507 | 0.04324
2.73547 | 0.78137 | 0.041
2.16054 | 0.78511 | 0.03975
1.70952 | 0.78507 | 0.0403
1.35352 | 0.7858 | 0.03995
1.07079 | 0.78556 | 0.03746
0.84734 | 0.78837 | 0.0351
0.67072 | 0.79352 | 0.0339
0.53067 | 0.80254 | 0.03491
0.41976 | 0.8142 | 0.04271
0.33183 | 0.82303 | 0.05676
0.26261 | 0.82554 | 0.07441
0.20791 | 0.82205 | 0.09004
0.16452 | 0.81793 | 0.09886
0.13007 | 0.8185 | 0.1029
0.10309 | 0.8275 | 0.10633
0.08153 | 0.84523 | 0.11273
0.06443 | 0.87068 | 0.12767
0.05102 | 0.90501 | 0.14755
0.04042 | 0.94412 | 0.18609
0.03192 | 0.97348 | 0.23959
0.02528 | 0.98661 | 0.29232
0.01999 | 0.99358 | 0.33362