## Sheet1
20004.453 | 0.39623 | -0.00798
15829.126 | 0.40451 | 0.00621
12516.703 | 0.41422 | 0.01632
9909.4424 | 0.4231 | 0.02423
7835.48 | 0.43171 | 0.03078
6217.2461 | 0.44036 | 0.03627
4905.291 | 0.44838 | 0.04128
3881.2737 | 0.45592 | 0.04437
3070.9827 | 0.46355 | 0.0477
2430.7778 | 0.47255 | 0.0504
1923.1537 | 0.4798 | 0.05209
1522.4358 | 0.48871 | 0.05505
1203.8446 | 0.49631 | 0.05772
952.86591 | 0.50572 | 0.06054
754.27557 | 0.51492 | 0.06281
596.71857 | 0.52241 | 0.06621
471.96338 | 0.53422 | 0.06817
373.20856 | 0.54342 | 0.07168
295.47278 | 0.55376 | 0.07483
233.87738 | 0.56346 | 0.07782
185.05922 | 0.57416 | 0.0825
146.35823 | 0.58513 | 0.08691
115.77804 | 0.59631 | 0.09264
91.6721 | 0.60878 | 0.09999
72.51701 | 0.62223 | 0.10712
57.36816 | 0.63474 | 0.11491
45.3629 | 0.65081 | 0.12752
35.93134 | 0.66985 | 0.13821
28.40909 | 0.68941 | 0.15098
22.48202 | 0.71489 | 0.1654
17.79613 | 0.74456 | 0.17695
14.06813 | 0.77964 | 0.18767
11.1448 | 0.81721 | 0.1925
8.81772 | 0.85649 | 0.19294
6.97545 | 0.89177 | 0.18389
5.5173 | 0.92739 | 0.17384
4.36941 | 0.95615 | 0.15608
3.45686 | 0.98247 | 0.14044
2.73547 | 1.00073 | 0.12513
2.16054 | 1.01539 | 0.10958
1.70952 | 1.02672 | 0.09745
1.35352 | 1.03577 | 0.08707
1.07079 | 1.04271 | 0.07932
0.84734 | 1.04898 | 0.07381
0.67072 | 1.05452 | 0.07129
0.53067 | 1.0613 | 0.07118
0.41976 | 1.06713 | 0.07467
0.33183 | 1.07141 | 0.07972
0.26261 | 1.07736 | 0.08547
0.20791 | 1.08522 | 0.09412
0.16452 | 1.09538 | 0.10673
0.13007 | 1.10504 | 0.12305
0.10309 | 1.11612 | 0.14014
0.08153 | 1.13319 | 0.15985
0.06443 | 1.15593 | 0.18549
0.05102 | 1.1828 | 0.2183
0.04042 | 1.2069 | 0.25648
0.03192 | 1.23115 | 0.28937
0.02528 | 1.26699 | 0.31976
0.01999 | 1.31745 | 0.35493