## Sheet1
20004.453 | 0.47787 | -0.01306
15829.126 | 0.48603 | 0.00048
12516.703 | 0.49113 | 0.01357
9909.4424 | 0.50021 | 0.02156
7835.48 | 0.50792 | 0.02972
6217.2461 | 0.51628 | 0.03749
4905.291 | 0.52264 | 0.04435
3881.2737 | 0.5326 | 0.04775
3070.9827 | 0.54172 | 0.05215
2430.7778 | 0.55041 | 0.05808
1923.1537 | 0.56105 | 0.06221
1522.4358 | 0.57035 | 0.0655
1203.8446 | 0.58219 | 0.07052
952.86591 | 0.59374 | 0.07606
754.27557 | 0.60437 | 0.08024
596.71857 | 0.6154 | 0.08284
471.96338 | 0.62864 | 0.08758
373.20856 | 0.64289 | 0.09161
295.47278 | 0.65636 | 0.0954
233.87738 | 0.67064 | 0.1009
185.05922 | 0.68431 | 0.10365
146.35823 | 0.70164 | 0.11007
115.77804 | 0.71443 | 0.11517
91.6721 | 0.73071 | 0.12195
72.51701 | 0.74716 | 0.13016
57.36816 | 0.76583 | 0.13838
45.3629 | 0.78411 | 0.14757
35.93134 | 0.80594 | 0.16065
28.40909 | 0.82953 | 0.17213
22.48202 | 0.8599 | 0.18357
17.79613 | 0.89334 | 0.19354
14.06813 | 0.932 | 0.20047
11.1448 | 0.96991 | 0.20155
8.81772 | 1.01037 | 0.19875
6.97545 | 1.0481 | 0.19073
5.5173 | 1.08149 | 0.17444
4.36941 | 1.10964 | 0.15978
3.45686 | 1.1322 | 0.14033
2.73547 | 1.15331 | 0.12479
2.16054 | 1.16807 | 0.10969
1.70952 | 1.17852 | 0.09599
1.35352 | 1.18726 | 0.08468
1.07079 | 1.19377 | 0.07609
0.84734 | 1.20032 | 0.07054
0.67072 | 1.20513 | 0.06713
0.53067 | 1.21042 | 0.06503
0.41976 | 1.21628 | 0.06612
0.33183 | 1.22207 | 0.07086
0.26261 | 1.2269 | 0.07844
0.20791 | 1.2312 | 0.08637
0.16452 | 1.23794 | 0.09554
0.13007 | 1.2476 | 0.10789
0.10309 | 1.25936 | 0.12462
0.08153 | 1.2713 | 0.1432
0.06443 | 1.28949 | 0.16559
0.05102 | 1.31507 | 0.18901
0.04042 | 1.34803 | 0.22436
0.03192 | 1.37769 | 0.26985
0.02528 | 1.40367 | 0.31312
0.01999 | 1.43523 | 0.34878