## Sheet1
20004.453 | 0.47695 | -0.01291
15829.126 | 0.48574 | 0.00228
12516.703 | 0.49296 | 0.01387
9909.4424 | 0.5 | 0.02305
7835.48 | 0.5069 | 0.03162
6217.2461 | 0.51754 | 0.03646
4905.291 | 0.52389 | 0.04286
3881.2737 | 0.53509 | 0.05033
3070.9827 | 0.54346 | 0.05371
2430.7778 | 0.55245 | 0.05896
1923.1537 | 0.56182 | 0.0633
1522.4358 | 0.57203 | 0.06779
1203.8446 | 0.58323 | 0.07335
952.86591 | 0.59377 | 0.07507
754.27557 | 0.60486 | 0.07852
596.71857 | 0.61885 | 0.08409
471.96338 | 0.6315 | 0.08843
373.20856 | 0.64415 | 0.09189
295.47278 | 0.65725 | 0.09731
233.87738 | 0.67171 | 0.10029
185.05922 | 0.6883 | 0.10405
146.35823 | 0.7019 | 0.10934
115.77804 | 0.71889 | 0.11356
91.6721 | 0.73405 | 0.11941
72.51701 | 0.75304 | 0.12619
57.36816 | 0.76843 | 0.13879
45.3629 | 0.78985 | 0.14619
35.93134 | 0.81111 | 0.1526
28.40909 | 0.83827 | 0.16557
22.48202 | 0.86912 | 0.1752
17.79613 | 0.89776 | 0.17843
14.06813 | 0.92989 | 0.19329
11.1448 | 0.97253 | 0.17841
8.81772 | 1.00847 | 0.18961
6.97545 | 1.02813 | 0.16885
5.5173 | 1.06356 | 0.1408
4.36941 | 1.10654 | 0.12645
3.45686 | 1.12981 | 0.13275
2.73547 | 1.12332 | 0.13193
2.16054 | 1.10802 | 0.11026
1.70952 | 1.10353 | 0.06991
1.35352 | 1.12298 | 0.02765
1.07079 | 1.16639 | 0.00434
0.84734 | 1.21356 | 0.01676
0.67072 | 1.24185 | 0.05692
0.53067 | 1.23332 | 0.12085
0.41976 | 1.17474 | 0.16894
0.33183 | 1.09096 | 0.16921
0.26261 | 1.02062 | 0.11118
0.20791 | 1.00401 | 0.01321
0.16452 | 1.06275 | -0.08396
0.13007 | 1.18724 | -0.12873
0.10309 | 1.33626 | -0.0812
0.08153 | 1.45009 | 0.0642
0.06443 | 1.48234 | 0.24897
0.05102 | 1.38642 | 0.4726
0.04042 | 1.16693 | 0.5883
0.03192 | 0.94059 | 0.51017
0.02528 | 0.83839 | 0.28875
0.01999 | 0.94189 | 0.05134