## Sheet1
20004.453 | 0.45872 | -0.01991
15829.126 | 0.46529 | -0.0035
12516.703 | 0.47159 | 0.00888
9909.4424 | 0.47703 | 0.01627
7835.48 | 0.48677 | 0.02693
6217.2461 | 0.49269 | 0.0335
4905.291 | 0.50223 | 0.04071
3881.2737 | 0.51077 | 0.04419
3070.9827 | 0.51775 | 0.05005
2430.7778 | 0.52582 | 0.05488
1923.1537 | 0.53566 | 0.0598
1522.4358 | 0.54716 | 0.064
1203.8446 | 0.55585 | 0.06682
952.86591 | 0.56684 | 0.07103
754.27557 | 0.57876 | 0.07517
596.71857 | 0.58933 | 0.07916
471.96338 | 0.60126 | 0.08301
373.20856 | 0.61363 | 0.08549
295.47278 | 0.62648 | 0.09023
233.87738 | 0.63963 | 0.0929
185.05922 | 0.65348 | 0.09851
146.35823 | 0.66863 | 0.10198
115.77804 | 0.68304 | 0.1062
91.6721 | 0.70011 | 0.11344
72.51701 | 0.71632 | 0.11921
57.36816 | 0.73888 | 0.12485
45.3629 | 0.76192 | 0.12689
35.93134 | 0.78623 | 0.12912
28.40909 | 0.81105 | 0.12629
22.48202 | 0.83427 | 0.12186
17.79613 | 0.8555 | 0.11404
14.06813 | 0.87591 | 0.10415
11.1448 | 0.88919 | 0.09468
8.81772 | 0.90375 | 0.0825
6.97545 | 0.91515 | 0.07494
5.5173 | 0.9197 | 0.0662
4.36941 | 0.9247 | 0.05816
3.45686 | 0.9333 | 0.04979
2.73547 | 0.94241 | 0.04733
2.16054 | 0.94732 | 0.04928
1.70952 | 0.94769 | 0.05226
1.35352 | 0.9452 | 0.05116
1.07079 | 0.94428 | 0.04596
0.84734 | 0.94908 | 0.03904
0.67072 | 0.95853 | 0.03383
0.53067 | 0.97711 | 0.03245
0.41976 | 0.99991 | 0.04526
0.33183 | 1.01588 | 0.07395
0.26261 | 1.01419 | 0.11025
0.20791 | 0.99221 | 0.1406
0.16452 | 0.95692 | 0.14972
0.13007 | 0.92528 | 0.12797
0.10309 | 0.92293 | 0.07762
0.08153 | 0.97016 | 0.01694
0.06443 | 1.06606 | -0.01647
0.05102 | 1.2328 | 0.0119
0.04042 | 1.40161 | 0.16387
0.03192 | 1.48077 | 0.43718
0.02528 | 1.38367 | 0.75855
0.01999 | 1.06575 | 1.00631