## Sheet1
20004.453 | 0.45484 | -0.02326
15829.126 | 0.46089 | -0.00898
12516.703 | 0.46693 | 0.00426
9909.4424 | 0.47441 | 0.01467
7835.48 | 0.4807 | 0.02329
6217.2461 | 0.48786 | 0.02872
4905.291 | 0.49416 | 0.03744
3881.2737 | 0.50252 | 0.04408
3070.9827 | 0.50857 | 0.04726
2430.7778 | 0.51881 | 0.0522
1923.1537 | 0.52724 | 0.05728
1522.4358 | 0.53766 | 0.06147
1203.8446 | 0.5474 | 0.06487
952.86591 | 0.55893 | 0.06933
754.27557 | 0.56616 | 0.07299
596.71857 | 0.57986 | 0.07688
471.96338 | 0.59142 | 0.07954
373.20856 | 0.60273 | 0.08548
295.47278 | 0.61548 | 0.08856
233.87738 | 0.6284 | 0.09196
185.05922 | 0.64158 | 0.09552
146.35823 | 0.65467 | 0.10071
115.77804 | 0.67146 | 0.10604
91.6721 | 0.68626 | 0.11326
72.51701 | 0.70577 | 0.11935
57.36816 | 0.72559 | 0.12485
45.3629 | 0.74892 | 0.13082
35.93134 | 0.77231 | 0.13349
28.40909 | 0.79988 | 0.13476
22.48202 | 0.82427 | 0.12857
17.79613 | 0.84923 | 0.12164
14.06813 | 0.86923 | 0.11256
11.1448 | 0.88731 | 0.10015
8.81772 | 0.90191 | 0.09052
6.97545 | 0.91201 | 0.07863
5.5173 | 0.92032 | 0.06718
4.36941 | 0.93013 | 0.05903
3.45686 | 0.93723 | 0.05574
2.73547 | 0.94009 | 0.05239
2.16054 | 0.94074 | 0.049
1.70952 | 0.94324 | 0.04415
1.35352 | 0.94746 | 0.03932
1.07079 | 0.95433 | 0.03648
0.84734 | 0.9636 | 0.03656
0.67072 | 0.97217 | 0.04381
0.53067 | 0.97823 | 0.05473
0.41976 | 0.97745 | 0.06737
0.33183 | 0.97318 | 0.07631
0.26261 | 0.96916 | 0.07911
0.20791 | 0.97108 | 0.07872
0.16452 | 0.98148 | 0.07731
0.13007 | 1.00098 | 0.0808
0.10309 | 1.02705 | 0.09363
0.08153 | 1.05628 | 0.12055
0.06443 | 1.0794 | 0.15749
0.05102 | 1.09237 | 0.20524
0.04042 | 1.09185 | 0.24685
0.03192 | 1.09213 | 0.27464
0.02528 | 1.1056 | 0.29123
0.01999 | 1.1387 | 0.30768