## Sheet1
20004.453 | 0.45143 | -0.02337
15829.126 | 0.45739 | -0.00786
12516.703 | 0.46362 | 0.00465
9909.4424 | 0.47027 | 0.01394
7835.48 | 0.47521 | 0.0228
6217.2461 | 0.48293 | 0.03124
4905.291 | 0.48956 | 0.03704
3881.2737 | 0.49872 | 0.04338
3070.9827 | 0.5058 | 0.04784
2430.7778 | 0.51407 | 0.05356
1923.1537 | 0.52378 | 0.05731
1522.4358 | 0.53324 | 0.06105
1203.8446 | 0.5439 | 0.06558
952.86591 | 0.55368 | 0.06932
754.27557 | 0.56529 | 0.07483
596.71857 | 0.57663 | 0.07824
471.96338 | 0.58811 | 0.08074
373.20856 | 0.60128 | 0.08462
295.47278 | 0.61281 | 0.08795
233.87738 | 0.62615 | 0.09201
185.05922 | 0.63884 | 0.09607
146.35823 | 0.65509 | 0.10236
115.77804 | 0.66952 | 0.10586
91.6721 | 0.68321 | 0.11571
72.51701 | 0.70238 | 0.11956
57.36816 | 0.72458 | 0.12389
45.3629 | 0.74769 | 0.12912
35.93134 | 0.77146 | 0.13274
28.40909 | 0.79708 | 0.13163
22.48202 | 0.82065 | 0.12654
17.79613 | 0.84496 | 0.11896
14.06813 | 0.86642 | 0.10959
11.1448 | 0.88255 | 0.09836
8.81772 | 0.89693 | 0.08649
6.97545 | 0.90627 | 0.07684
5.5173 | 0.91312 | 0.06845
4.36941 | 0.92077 | 0.05821
3.45686 | 0.92744 | 0.05075
2.73547 | 0.93474 | 0.04762
2.16054 | 0.93902 | 0.04729
1.70952 | 0.9408 | 0.04775
1.35352 | 0.94064 | 0.04608
1.07079 | 0.94163 | 0.04329
0.84734 | 0.94526 | 0.04002
0.67072 | 0.95281 | 0.03789
0.53067 | 0.96358 | 0.03942
0.41976 | 0.97636 | 0.04794
0.33183 | 0.98549 | 0.06417
0.26261 | 0.98761 | 0.08354
0.20791 | 0.98308 | 0.09919
0.16452 | 0.97762 | 0.10686
0.13007 | 0.97786 | 0.10867
0.10309 | 0.98825 | 0.1091
0.08153 | 1.00907 | 0.11409
0.06443 | 1.03779 | 0.12948
0.05102 | 1.07535 | 0.15329
0.04042 | 1.11385 | 0.19749
0.03192 | 1.14135 | 0.2565
0.02528 | 1.15217 | 0.3132
0.01999 | 1.15776 | 0.35488